## CERTIFICATE
PROJECT | [5 empty] | DES. |  | APP. |  | DWG.NO.
[6 empty] | CHK. |  | DATE.
[6 empty] | DWN. |  | SCALE
ALLOWABLE STRESSES IN CONCRETE
|  | fc' = | cylindrical concrete strength at working |  |  |  |  | = | 350 | ksc.
|  | fci' = | cylindrical concrete strength at release |  |  |  |  | = | 280 | ksc.
TEMPORARY CONDITIONS
|  | concrete compression |  |  |  | = | 0.60 fci' | = | 168 | ksc.
|  | concrete tension |  |  |  | = 0.795 xSQRT(fci') |  | = | 13.30289 | ksc.
PERMANENT CONDITIONS
|  | concrete compression 0.45 fc' | [5 empty] | = | 157.5 | ksc.
|  | concrete tension 1.59 x SQRT(fc') | [5 empty] | = | 29.74618 | ksc.
ALLOWABLE STRESSES IN PC. STEEL
[5 empty] | fpu | = | ultimate tensile strength of pc.steel
[5 empty] | Æ | = | diameter of steel
[5 empty] | pu | = | ultimate force
| prestressing force applied | [6 empty] | = | 0.75 | pu
| effective prestressing after lossess | [5 empty] | p | = | 0.63 | pu
| TYPE OF STEEL |  | Æ | GRADE | Area | fpu | pu | 0.75 | p | unit wt.
[5 empty] | Cm2 | ksc. | kg. | kg. | kg. | kg./ m.
| PC wire |  | 4 mm. | 1770 | 0.126 | 18000 | 2268 | 1701 | 1428.84 | 0.099
| PC wire |  | 5 mm. | 1770 | 0.196 | 18000 | 3528 | 2646 | 2222.64 | 0.154
| PC wire |  | 7 mm. | 1670 | 0.385 | 17000 | 6545 | 4908.75 | 4123.35 | 0.302
| PC strand |  | 9.3 mm. (3/8") | 1720 | 0.516 | 17500 | 9030 | 6772.5 | 5688.9 | 0.405
| PC strand |  | 9.5 mm. (3/8") | 1860 | 0.548 | 19000 | 10412 | 7809 | 6559.56 | 0.432
| PC strand |  | 12.4 mm. (1/2") | 1720 | 0.929 | 17500 | 16257.5 | 12193.125 | 10242.225 | 0.729
| PC strand |  | 12.7 mm. (1/2") | 1860 | 0.987 | 19000 | 18753 | 14064.75 | 11814.39 | 0.774
pu

## Prestress I.40(1232)
CALCULATION SHEET
PROJECT: ตัวอย่างอบรมเสาเข็มสำหรับเขื่อนกันดิน
|  |  |  | PILE : | I. 0.40x0.40 (1232) x 18.00 m.
1. PROPERTY OF SECTION
DIMENSION (cm)
|  |  |  | A1 | A2 | A3 | B1 | B2 | B3 | B4
|  |  |  | 40 | 12 | 16 | 40 | 11 | 3 | 12 | 16
[5 empty] | Pile Length |  |  | L = | 18 | m
[5 empty] | Cross Section Area |  |  | A = | 1232 | cm2
[5 empty] | Unit Weight |  |  | Wt = | 295.68 | kg/m
[5 empty] | Moment of Inertia |  |  | I = | 206313.33 | cm4
[5 empty] | Section Modulus |  |  | S = | 10315.67 | cm3
[5 empty] | Working moment (Prestressed) |  |  | Mw1 = | 12500 | kg-m
[5 empty] | Working moment (Nonprestressed) |  |  | Mw2 = | 1800 | kg-m
[8 empty] | MwT = | 14300 | kg-m
[5 empty] | Working shear |  |  | Vw = | 6600 | kg.
2. DESIGN CRITERIA
| Specified Compressive Strength of Prestressed Concrete (at 28 days) | [5 empty] | f'c | = | 400 | ksc.***
| Compressive Strength of concrete at Time of Initial prestress | [5 empty] | f'ci | = | 280 | ksc.
| Modulus of Elasticity of Concrete |  |  |  |  | Ec= 15200 sqrt(f'c) |  | = | 304000 | ksc.
| Modulus of Elasticity of Concrete at Time of Initial Prestress |  |  |  |  | Eci= 15200 sqrt(f'ci) |  | = | 254344.6 | ksc.
| Allowable Stress at Transfer |  |  | :Compressive Stress |  | = fci | = 0.6f'ci | = | 168 | ksc.
|  |  |  | :Tensile Stress |  | = fti | = 0.795sqrt f'ci = |  | -13.30289 | ksc.
| Allowable Stress at Service Load after all loss |  |  | :Compressive Stress |  | = fca1 | = 0.45f'c | = | 180 | ksc.
|  |  |  | :Tensile Stress |  | = fta | = 1.59sqrt f'c = |  | -31.8 | ksc.
| Allowable axial Compressive Stress at Design Load |  |  |  |  | = fca2 | = 0.33f'c | = | 132 | ksc.
| Modulus of Elasticity of Prestressed Steel | [5 empty] | Eps | = | 1978256.8 | ksc.
Type of Strand |  | Cross Section | Tensile Strength | Qty. Tendon |  | Initial Force | Initial | Steel Area | Distance (cm) |  |  |  | Modulus
|  |  | fpu | Top | Bottom | /Tendon | Force | At | d'p | dp |  |  | of elasticity
|  | (cm2) | (ksc) | (cm) | (cm) | kg | kg | (cm2) | (cm) | (cm) |  | PC. | kN/mm.2 | Eps
PC.WIRE 4 mm. |  | 0.126 | 18000 | 0 | 0 | 1701 | 0 | 0 | 0 | 0 | 40 | 4 | 200 | 2039440
PC.WIRE 5 mm. |  | 0.196 | 18000 | 0 | 0 | 2646 | 0 | 0 | 0 | 0 | 40 | 5 | 200 | 2039440
PC.WIRE 7 mm. |  | 0.385 | 17000 | 0 | 0 | 4908.75 | 0 | 0 | 0 | 0 | 40 | 7 | 200 | 2039440
PC.S 3/8" 250K |  | 0.516 | 17500 | 0 | 0 | 6772.5 | 0 | 0 | 0 | 0 | 40 | 3/8" 250K | 192 | 1957862.4
PC.S 3/8" 270K |  | 0.548 | 19000 | 6 | 8 | 7809 | 109326 | 7.672 | 4 | 36 | 36 | 3/8" 270K | 194 | 1978256.8
PC.S 1/2" 250K |  | 0.929 | 17500 | 0 | 0 | 12193.125 | 0 | 0 | 0 | 0 | 40 | 1/2" 250K | 195 | 1988454
PC.S 1/2" 270K |  | 0.987 | 19000 | 0 | 0 | 14064.75 | 0 | 0 | 0 | 0 | 40 | 1/2" 270K | 193 | 1968059.6
| Select Tensile Strength |  |  |  | fpu = | 19000 | ksc
| Select Distance of Tendon |  |  |  | d'p = | 4 | cm
| Select Distance of Tendon |  |  |  | dp = | 36 | cm
| Area of Prestressed Reinforcement in Compression Zone | [5 empty] | A'ps | = | 3.288 | cm2
| Area of Prestressed Reinforcement in Tension Zone | [5 empty] | Aps | = | 4.384 | cm2
| Total Prestressed Steel Area |  |  |  | At = | A'ps + Aps |  | = | 7.672 | cm2
| Total initial Force |  |  |  | P = | 0.75 | fpuAt | = | 109326 | kg
| Distance of Prestress Force from Top Fiber |  |  |  | (Apsdp + A'psd'p) / (Aps + A'ps) |  |  | = | 22.28571 | cm
| Eccentric of strand or wire |  |  | e = | (Apsdp + A'psd'p) / (Aps + A'ps) - B1/2 |  |  | = | 2.285714 | cm
3. DESIGN FOR BENDING MOMENT
PRESTRESS LOSS
|  | T.L. = Total Loss |  |  | = | ES + CR + SH + RE
|  | fcir = Kcir(P/A + P.e2/l) - M.e/l = |  |  | 82.3564 | ksc | Kcir = | 0.9 | for pretensioned member
|  | ES = Elastic Shorttening loss |  |  | = | (Eps/Eci)fcir
|  | CR = Creep Loss |  |  | = | 12fcir - 7fcds |  | fcds = | 0
|  | SH = Shrinkage Loss |  |  | = | 1200 - 11RH |  | RH = | 75
|  | RE = Steel Relexation Loss |  |  | = | 1410 - 0.4ES - 0.2(SH + CR)
| Discripstion |  |  | ES | CR | SH | RE | Total Loss ; T.L.
| Loss Stress ; ksc |  |  | 640.5564 | 988.2768 | 375 | 881.1221 |  | 2884.955
| Force ; kg |  |  | 4914.349 | 7582.059 | 2877 | 6759.969 |  | 22133.38
| Percent % |  |  | 4.495133 | 6.935276 | 2.631579 | 6.183313 |  | 20.2453
DETERMINE MOMENT
| Initial Prestress Force ; |  |  | Pi | = | P - ES |  | = | 104411.7 | kg
| Force at Prestress after Total Loss ; |  |  | Pe | = | P - Total Loss |  | = | 87192.62 | kg
| Moment Due to Dead Load (at 0.207L) ; |  |  | M | = | Wt (0.207L)2/2 |  | = | 2052.474 | kg-m
| Moment Due to 50% Impact Load ; |  |  | Md | = | 1.5M |  | = | 3078.711 | kg-m
| Working Moment ; (Service Moment) |  |  | Mw |  |  |  | = | 12500 | kg-m
| Appiled Factored Moment at Section ; |  |  | Mu | = | 1.7Mw |  | = | 21250 | kg-m
DETERMINE FIBER STRESS
| STRESSES |  |  | Handing at Transfer |  | Handing at Design Load |  | For Design Load
|  |  |  | Ft | Fb | Ft | Fb | Ft | Fb
|  | Pi / A |  | 84.74972 | 84.74972
|  | Pi.e / S |  | -23.13521 | 23.13521
M / S
|  | Pe / A |  |  |  | 70.77323 | 70.77323 | 70.77323 | 70.77323
|  | Pe.e / S |  |  |  | -19.31987 | 19.31987 | -19.31987 | 19.31987
|  | Md / S |  |  |  | 29.84499 | -29.84499
|  | Mw / S | [5 empty] | 121.1749 | -121.1749
| Total Stress |  |  | 61.61451 | 107.8849 | 81.29835 | 60.24811 | 172.6282 | -31.08177
| Allowable Stress |  |  | 0.6f'ci | 0.6f'ci | 0.45f'c | 0.45f'c | 0.45f'c | -1.59sqrt(f'c) |  | OK.
|  |  |  | 168 | 168 | 180 | 180 | 180 | -31.8 |  | NOT OK
| Total Stress < Allow. Stress |  |  | OK. | OK. | OK. | OK. | OK. | OK.
4. DESIGN FOR SHEAR
| Av | : Area of Shear Reinforcement | [7 empty] | : cm2
| bw | : Web Width | [7 empty] | : cm
| dp | : Distance from Extreme Compression Fiber to Centriod Prestressed Reinforcement in Tension zone | [7 empty] | : cm
| s | : Stirrup Spacing | [7 empty] | : cm
| fPC | : Compressive Stress in Concrete due to Effective Prestress Force Only (After Allowance for All Prestress Losses) | [7 empty] | : ksc
| fpe | ; Effective Prestress Force in Prestressed Rienforcement (After Allowance for All Prestress Losses) | [7 empty] | : ksc
| fpu | : Ultimate Strength of Prestressing Steel | [7 empty] | : ksc
| fy | : Non-Prastressed Reinforcement | [7 empty] | : ksc
| Vc | : Norminal Shear Strength of Concrete | [7 empty] | : kg
| Vn | : Norminal Shear Strength | [7 empty] | : kg
| Vs | : Norminal Shear Strength of Reinforcement | [7 empty] | : kg
| Vw | : Working Shear | [7 empty] | : kg
| Vu | : Factored Shear Force | [7 empty] | : kg
|  | Vw | [5 empty] | = | 6600 | kg
|  | Vu | = | 1.7Vw |  |  |  | = | 11220 | kg
|  | dp | = | ; (dp not over 0.8h) |  |  |  | = | 36 | cm |  | ขนาดลวด | SECTION
|  | bw | [5 empty] | = | 16 | cm |  | STIRRUP | cm.2 | Av
|  | used Stirrup dia. = |  | 4.5 | mm. (cold drawn steel) Double Stirrup |  |  | Av = | 0.636174 | cm2 |  | 3 | 0.141372 | 0.070686
|  | fy | = | 5500 | ksc (not over | 4200 | ksc) used fy | = | 4200 | ksc |  | 4 | 0.251328 | 0.125664
|  | Vc | = | (0.16 sqrt(f'c) + 49(Vu dp / Mu)) bw dp |  |  |  | = | 7208.01792 | kg |  | 4.5 | 0.318087 | 0.1590435
|  | Vc min | = | 0.53 sqrt(f'c) bw dp |  |  |  | = | 6105.6 | kg |  | 6 | 0.565488 | 0.282744
|  | Vc max | = | 1.33 sqrt(f'c) bw dp |  |  |  | = | 15321.6 | kg |  | 9 | 1.272348 | 0.636174
> |  |  |  |  | used : | Vc | = | 7208.01792 | kg | OK. |  | 12 | 2.261952 | 1.130976
< |  | 0.85Vc | = | 6126.815232 |  | kg | < | Vu |  | Try for Vs
|  | Maximum Values Stirrup Spacing | [6 empty] | 16.05304 | Try for Vs
|  | 1) s | = | Av fy dp / (Vu / 0.85 - Vc) |  | ; (Vu / 0.85 - Vc) less than '0' = |  |  | 16.05304 | cm
|  | 2) If fpe>=0.40fpu ; s = |  | 80Av fy dp / (Aps fpusqrt(dp / bw) |  |  |  | = | 61.58888 | cm
|  | 3) If fpe>=0.40fpu ; s = |  | Av fy / (3.52bw) |  |  |  | = | 47.44195 | cm
|  | 4) 0.75h | [5 empty] | = | 30 | cm
[6 empty] | used Stirrup @ |  | = | 16 | cm
|  | Vs = Av fy dp / s = |  | 6011.8443 | kg < 1.06 sqrt(f'c) bw dp = |  |  | 12211.2 | kg | OK.
[5 empty] | < 2.12 sqrt(f'c) bw dp = |  |  | 24422.4 | kg | OK.
|  | Vn | = | Vc + Vs |  |  | = | 13219.86222 | kg
|  | 0.85Vn | = | 11236.88 |  | kg | > | Vu |  | OK.
5. FLEXURAL STRENGTH
| As | : Non Prestressed inTension zone | [7 empty] | : cm2
| As' | : Non Prestressed in Compression zone | [7 empty] | : cm2
| Aps | : Area of Total Prestressed Reinforcement | [7 empty] | : cm2
| Aps1 | : Area of Prestressed Reinforcement in Compression Zone | [7 empty] | : cm2
| Aps2 | : Area of Prestressed Reinforcement in Tension Zone | [7 empty] | : cm2
| c | : Distance from Extreme Compression Fiber to Neutral Axis | [7 empty] | : cm
| d | : Distance from Extreme Compression Fiber to Centroid Non-prestressed
|  | Reinforcement in Tension zone | [7 empty] | : cm
| d' | : Distance from Extreme Compression Fiber to Centroid Non-prestressed
|  | Reinforcement in Compression zone | [7 empty] | : cm
| Eps | : Modulus of Elasticity of Prestressing Steel | [7 empty] | : ksc
| fpy | : Specific Yeild Strength of Prestressing Steel | [7 empty] | : ksc
| Es | : Modulus of Elasticity of Nonrestressing Steel | [7 empty] | : ksc
| dp | : Distance from Extreme Compression Fiber to Centroid Prestressed
|  | Reinforcement in Tension zone | [7 empty] | : cm
| d'p | : Distance from Extreme Compression Fiber to Centroid Prestressed
|  | Reinforcement in Compression zone | [7 empty] | : cm
| fy | : Specific Yeild Strength of Nonprestressing Steel | [7 empty] | : ksc
| b1 | : Factored for Depth of Stress Block
| epe | : Strain in Prestressing Steel
| ece | : Strain in Concrete due to Prestressing Force
|  | As |  | Use | 1 | DB.25 mm. |  | = | 4.91 | cm2
|  | As' |  | Use | 1 | DB.25 mm. |  | = | 4.91 | cm2
|  | Mu | = | 1.7MwT |  |  |  | = | 24310 | kg-m
|  | c | [5 empty] | = | 9.963441 | cm
|  | b1 | = | 0.85 - 0.0008 (f'c - 300) |  |  |  | = | 0.77 |  |  |  | 0.1%Proof | Area
|  | Eps | [5 empty] | = | 1978256.8 | ksc | PC. |  | Forch | cm.2 | fpy
|  | a | = | c.b1 | [7 empty] | 4 | 20.5 | 0.126 | 16269.84
|  | d | [5 empty] | = | 35 | cm |  | 5 | 32.2 | 0.196 | 16428.57
|  | d' | [5 empty] | = | 5 | cm |  | 7 | 56.7 | 0.385 | 14727.27
>= |  | fpy | [5 empty] | = | 17609.49 | cm | 3/8" 250K | 9.3 | 87.5 | 0.516 | 16957.36
|  | fy | [5 empty] | = | 4000 | ksc | 3/8" 270K | 9.5 | 96.5 | 0.548 | 17609.49
|  | Es | [5 empty] | = | 2040000 | ksc | 1/2" 250K | 12.7 | 167 | 0.929 | 17976.32
|  | epe | = | Pe/(ApsEps) |  |  |  | = | 0.005744979
|  | ece | = | Pe/[(n-1)As+Ag]Ec |  |  |  | = | 0.0002226713
< |  | Cc | = | 0.85fc'b1cb |  |  |  | = | 104337.2 | kg | 1/2" 270K | 15.2 | 234 | 0.987 | 23708.21
|  | Tps1 | = | Aps1Eps[epe-0.003(c-dp')/c+ece] |  |  |  | = | 27137.16 | kg
|  | Cs1 | = | As'fy |  |  |  | = | 19640 | kg
|  | Tps2 | = | Aps2 fpy |  |  |  | = | 77200 | kg
|  | Ts2 | = | Asfy |  |  |  | = | 19640 | kg
|  | N | = | Cc+Cs1-Tps1-Tps2-Ts2 |  |  |  | = | -6.787953e-05 | kg
|  | Mn | = | Cc(h/2-b1c/2)+Cs1(h/2-d')-Tps1(h/2-dp')+Tps2(dp-h/2)+Ts2(d-h/2)
[8 empty] | = | 30767.19 | kg-m
|  | Æ Mn | = | 27690.47 | kg-m | > | Mu |  |  | OK.
6. CHECK CRACKING MOMENT
| e | : Eccentric of Strand or wire
| Cb | : Distance from Bottom Fiber to C.G. of Section |  |  |  | = B1/2 - e |  | = | 17.71429 | cm
| r | : Radius of Gyration |  | = | sqrt ( l / A ) |  |  | = | 12.94072 | cm
| Modulus of Rupture of Concrete ; |  |  | fr | = | 2 sqrt(f'c) |  | = | 40 | ksc
| Cracking Moment ; |  | Mcr | = | Pe (e + r2 / Cb) + fr l / Cb |  |  | = | 14894.42 | kg-m
|  |  | 1.2Mcr |  |  |  |  | = | 17873.31 | kg-m |  | AREA
[6 empty] | 1.2Mcr | < | 0.90Mn |  | OK. |  | Cm2
[11 empty] | RB.3 mm. | 0.07
7. CHECK CAMBER ; DEFLECTION | [10 empty] | RB.4 mm. | 0.13
|  | Allowable Deflection |  | = | L / 360 |  |  | = | 5 | cm | RB.6 mm. | 0.28
|  | Pi | = | Initial Prestress Force |  |  |  | = | 104411.7 | kg | RB.9 mm. | 0.64
|  | e | = | : Eccentric of Strand or wire |  |  |  | = | 2.285714 | cm | DB.10 mm. | 0.79
| Short Term Camber due to Initial Prestressing Force |  |  |  | = (Pi e L2) / (8Eci l) |  |  | = | 1.841942 | cm | DB.12 mm. | 1.13 | OK | FAIL
| Long Term Camber |  |  |  | = 1.8 x Short Term Camber |  |  | = | 3.315496 | cm | DB.16 mm. | 2.01
[7 empty] | Long Term Camber | < | L / 360 | OK. | DB.20 mm. | 3.14
|  | CASE : two Lifting Point | [8 empty] | DB.25 mm. | 4.91
| Short Term Deflection at L/2 = |  |  | 5% of ( 5 wt L4 / (384 Eci l )) |  |  |  | = | 0.3850976 | cm | DB.28 mm. | 6.16
| Long Term Deflection at L/2 = |  |  | 1.85 x Short Term Deflection |  |  |  | = | 0.7124306 | cm
| Net. Deflection at L/2 = Long Term Deflection - Long Term Camber | [6 empty] | = | -2.603066 | cm
[7 empty] | Net. Deflection at L/2 | < | L / 360 | OK.
A1
A2
A2
A3
B2
B2
B4
B3
B3
B1
A1
B1
A1
B1

## dwg.-I40
LENGTH = L ( M )
| 0.207 L - LIFTING PT. | [18 empty] | 0.207 L - LIFTING PT.
| 100 |  | 100 |  | 455 |  | 30 | [13 empty] | 100 |  |  | 100
| 655 | [5 empty] | 30 | 20
4 DB.25mm.x 5.00 m.+2 DB.12 mm.x 18.00 m.
|  |  | 10-2 Æ 4.5mm.@ 10 |  |  | 4-2 Æ 9mm.@ 10 |  |  |  | 2 RB.9 mm. | [5 empty] | 2 DB.12 mm.x 18.00 m. |  |  |  | 10-2 Æ 4.5mm.@ 10
20-2 Æ 4.5mm.@ 5 |  |  |  | 29-2 Æ 4.5mm.@ 16 | [8 empty] | -2 Æ 4.5mm.@16 STIRRUP | [9 empty] | 20 Æ 4.5mm.@ 5
[17 empty] | PROJECT. |  | 0
[9 empty] | LENGTH L ( M ) |  | NO. AND TYPE OF REINFORCEMENT | [5 empty] | DWN. | S. PHICHIT |  |  | DATE | 24/01/49 |  | DWG. No.
[9 empty] | 18 |  |  | PC.STRAND 14 Æ 3/8" (270K) |  |  |  |  | DES. |  |  |  | DATE
[13 empty] | BACK DAM |  | 6 Æ 3/8" (270K) |  | APP. |  |  |  | DATE
[13 empty] | FORE DAM |  | 8 Æ 3/8" (270K)
[9 empty] | Working moment |  | = |  | 14300 | kg-m
[9 empty] | Working shear |  | = |  | 6600 | kg.
NOTES.
1. ALL DIMENSIONS ARE IN CENTIMETERS UNLESS OTHERWISE SPECIFIED
2. CEMENT SHALL BE PORTLAND CEMENT TYPE III
3. CONCRETE CYLINDRICAL COMPRESSIVE STRENGTH SHALL NOT BE LESS THAN
280 KSC. AND 400 KSC. AT TRANSFER AND WORKING STAGE RESPECTIVELY(4003)
4. PRESTRESSING REINFORCEMENT SHALL CONFORM TO THAI INDUSTRIAL STANDARD
LONGITUDINAL SECTION
I. 40 (1232) เสาเข็มหลัก
PC.WIRE OR STRAND
STIRRUP
DWG.-
1
2
2
STIRRUP
SECTION 1-1
40
40
12
12
16
11
11
12
3
3
-2 Æ 4.5 mm. @ 5 STIRRUP
SECTION 2 - 2
40
40
4 - 2 Æ 9 mm. @ 10 STIRRUP
4 DB.25 mm.x 5.00 m.
2 RB.9 mm.
PC.STRAND ( SEE TABLE )
1
5.0
3.75
3.75
3.75
3.75
5.0
3.75
3.75
3.75
3.75
FORE DAM
BACK DAM
4.0
STIRRUP
STIRRUP
2 DB.12 mm.x 18.00 m.
2 DB.12 mm.x 18.00 m.