## StandardSteel
Develop By Sophon
ชนิดเหล็ก |  | ขนาดเหล็ก | น้ำหนักต่อเมตร | น้ำหนักต่อท่อน
เหล็กตัวซี | เลือกขนาดเหล็ก==>> | C-125x50x20x4.5mm. | 8.32 | 49.92
เหล็กกล่องสี่เหลี่ยมผืนผ้า | เลือกขนาดเหล็ก==>> | Rec.Tube100x50x 2.3 mm. | 5.14 | 30.84
เหล็กกล่องสี่เหลี่ยมจัตุรัส | เลือกขนาดเหล็ก==>> | Sq.Tube 50x50 x2.3 mm. | 3.34 | 20.04
เหล็กท่อ | เลือกขนาดเหล็ก==>> | Pipe-Dai.27.2 mm.หนา2.3mm. | 1.41 | 8.46
Flat Bar | เลือกขนาดเหล็ก==>> | กว้าง 280 mm.หนา36mm. | 79.1 | 474.6
ตารางเหล็กมาตรฐาน

## Formwork (hidden)
LOAD |  |  | Span (m.)
Structure | 875 | kg./m. | 1.2
formwork | 25 | kg./m.
Live Load | 25 | kg./m.
W = | 925 | kg./m.
Modulus of Section Req. | (Check by Allowable Stress) |  |  | Z require
M= (WL2/8) | 166.5 | kg.-m. |  | 11.5625 | cm.3
M= (WL2/9) | 148 | kg.-m. |  | 10.27778 | cm.3
Moment of Inertia Req | (Check by Allowable Deformation)
I require | 30.60662 | cm.4

## H-beam (hidden)
mm. | Weight |  | Sectional Dimension | [9 empty] | Sectional Area cm2 | Sectional Area in2 | Moment of Inertia |  |  |  | Radius of Gyration |  |  |  | Modulus of Section |  |  |  | Nominal Size mm.
|  |  | H |  | B |  | t1 |  | t2 |  | r |  |  |  | Ix |  | Iy |  | Ix |  | Iy |  | Ix |  | Iy
| kg/m. | lb/ft. | mm. | in. | mm. | in. | mm. | in. | mm. | in. | mm. | in. |  |  | cm4 | in4 | cm4 | in4 | cm. | in. | cm. | in. | cm3 | in3 | cm3 | in3
100x100 | 17.2 | 11.6 | 100 | 3.94 | 100 | 3.94 | 6 | 0.236 | 8 | 0.315 | 10 | 0.394 | 21.9 | 3.39 | 383 | 9.2 | 134 | 3.22 | 4.2 | 1.65 | 2.47 | 0.97 | 77 | 4.7 | 27 | 1.63
125x125 | 23.8 | 16 | 125 | 4.92 | 125 | 4.92 | 6.5 | 0.256 | 9 | 0.354 | 10 | 0.394 | 30.31 | 4.7 | 847 | 20.35 | 293 | 7.04 | 5.3 | 2.08 | 3.11 | 1.22 | 136 | 8.3 | 47 | 2.87
150x75 | 14 | 9.4 | 150 | 5.91 | 75 | 2.95 | 5 | 0.2 | 7 | 0.28 | 8 | 0.31 | 17.85 | 2.77 | 666 | 16 | 50 | 1.19 | 6.1 | 2.41 | 1.66 | 0.65 | 89 | 5.4 | 13 | 0.81
150x100 | 21.1 | 14.2 | 148 | 5.83 | 100 | 3.94 | 6 | 0.236 | 9 | 0.354 | 11 | 0.433 | 26.84 | 4.16 | 1020 | 24.51 | 151 | 3.63 | 6.2 | 2.43 | 2.37 | 0.93 | 138 | 8.4 | 30 | 1.84
150x150 | 31.5 | 21.2 | 150 | 5.91 | 150 | 5.91 | 7 | 0.276 | 10 | 0.394 | 11 | 0.433 | 40.14 | 6.22 | 1640 | 39.4 | 563 | 13.53 | 6.4 | 2.52 | 3.75 | 1.48 | 219 | 13.4 | 75 | 4.58
175x175 | 40.2 | 27 | 175 | 6.89 | 175 | 6.89 | 7.5 | 0.295 | 11 | 0.433 | 12 | 0.472 | 51.21 | 7.94 | 2880 | 69.19 | 984 | 23.64 | 7.5 | 2.95 | 4.38 | 1.72 | 330 | 20.1 | 112 | 6.83 | 175x175
200x100 | 18.2 | 12.2 | 198 | 7.8 | 99 | 3.9 | 4.5 | 0.177 | 7 | 0.276 | 11 | 0.433 | 23.18 | 3.59 | 1580 | 37.96 | 114 | 2.74 | 8.3 | 3.25 | 2.21 | 0.87 | 160 | 9.8 | 23 | 1.4 | 200x100
| 21.3 | 14.3 | 200 | 7.87 | 100 | 3.94 | 5.5 | 0.217 | 8 | 0.315 | 11 | 0.433 | 27.16 | 4.21 | 1840 | 44.21 | 134 | 3.22 | 8.2 | 3.24 | 2.22 | 0.87 | 184 | 11.2 | 27 | 1.64
200x150 | 30.6 | 20.6 | 194 | 7.64 | 150 | 5.91 | 6 | 0.236 | 9 | 0.354 | 13 | 0.512 | 39.01 | 6.05 | 2690 | 64.63 | 507 | 12.18 | 8.3 | 3.27 | 3.61 | 1.42 | 227 | 16.9 | 68 | 4.13 | 200x150
200x200 | 49.9 | 33.5 | 200 | 7.87 | 200 | 7.87 | 8 | 0.315 | 12 | 0.472 | 13 | 0.512 | 63.53 | 9.85 | 4720 | 113.4 | 1600 | 38.44 | 8.6 | 3.39 | 5.02 | 1.98 | 472 | 28.8 | 160 | 9.76 | 200x200
| 56.2 | 37.8 | 200 | 7.87 | 204 | 8.03 | 12 | 0.472 | 12 | 0.472 | 13 | 0.512 | 71.53 | 11.09 | 4980 | 119.64 | 1700 | 40.84 | 8.4 | 3.29 | 4.88 | 1.92 | 498 | 30.4 | 167 | 10.19
| 65.7 | 44.2 | 208 | 8.19 | 202 | 7.95 | 10 | 0.394 | 16 | 0.63 | 13 | 0.512 | 83.69 | 12.97 | 6530 | 156.88 | 2200 | 52.86 | 8.8 | 3.48 | 5.13 | 2.02 | 628 | 38.3 | 218 | 13.3
250x125 | 25.7 | 17.3 | 248 | 9.76 | 124 | 4.88 | 5 | 0.197 | 8 | 0.315 | 12 | 0.472 | 32.68 | 5.07 | 3540 | 85.05 | 255 | 6.13 | 10.4 | 4.09 | 2.79 | 1.1 | 285 | 17.4 | 41 | 2.51 | 250x125
| 29.6 | 19.9 | 250 | 9.84 | 125 | 4.92 | 6 | 0.236 | 9 | 0.354 | 12 | 0.472 | 37.66 | 5.84 | 4050 | 97.3 | 294 | 7.06 | 10.4 | 4.09 | 2.79 | 1.1 | 324 | 19.8 | 47 | 2.87
250x175 | 44.1 | 29.6 | 244 | 9.61 | 175 | 6.89 | 7 | 0.276 | 11 | 0.433 | 16 | 0.63 | 56.24 | 8.72 | 6120 | 147.03 | 984 | 23.64 | 10.4 | 4.09 | 4.18 | 1.65 | 502 | 30.6 | 113 | 6.9 | 250x175
250x250 | 64.4 | 43.3 | 244 | 9.61 | 252 | 9.92 | 11 | 0.433 | 11 | 0.433 | 16 | 0.63 | 82.06 | 12.72 | 8790 | 211.18 | 2940 | 70.63 | 10.3 | 4.06 | 5.98 | 2.35 | 720 | 43.9 | 233 | 14.22 | 250x250
| 66.5 | 44.7 | 248 | 9.76 | 249 | 9.8 | 8 | 0.315 | 13 | 0.512 | 16 | 0.63 | 84.7 | 13.13 | 9930 | 238.57 | 3350 | 80.48 | 10.8 | 4.25 | 6.29 | 2.48 | 801 | 48.9 | 269 | 16.42
| 72.4 | 48.7 | 250 | 9.84 | 250 | 9.84 | 9 | 0.354 | 14 | 0.551 | 16 | 0.63 | 92.18 | 14.29 | 10800 | 259.47 | 3650 | 87.69 | 10.8 | 4.25 | 6.29 | 2.48 | 867 | 52.9 | 292 | 17.82
| 82.2 | 55.2 | 250 | 9.84 | 255 | 10.04 | 14 | 0.551 | 14 | 0.551 | 16 | 0.63 | 104.7 | 16.23 | 11500 | 276.29 | 3880 | 93.22 | 10.5 | 4.13 | 6.09 | 2.4 | 919 | 56.1 | 304 | 18.55
300x150 | 32 | 21.5 | 298 | 11.73 | 149 | 5.87 | 5.5 | 0.217 | 8 | 0.315 | 13 | 0.512 | 40.8 | 6.32 | 6320 | 151.84 | 442 | 10.62 | 12.4 | 4.88 | 3.29 | 1.3 | 424 | 25.9 | 59 | 3.62 | 300x150
| 36.7 | 24.7 | 300 | 11.81 | 150 | 5.91 | 6.5 | 0.256 | 9 | 0.354 | 13 | 0.512 | 46.78 | 7.25 | 7210 | 173.22 | 508 | 12.2 | 12.4 | 4.88 | 3.29 | 1.3 | 481 | 29.4 | 68 | 4.13
300x200 | 56.8 | 38.2 | 294 | 11.57 | 200 | 7.87 | 8 | 0.315 | 12 | 0.472 | 18 | 0.709 | 72.38 | 11.22 | 11300 | 271.48 | 1600 | 38.44 | 12.5 | 4.92 | 4.71 | 1.85 | 771 | 47 | 160 | 9.76 | 300x200
| 65.4 | 44 | 298 | 11.73 | 201 | 7.91 | 9 | 0.354 | 14 | 0.551 | 18 | 0.709 | 83.36 | 12.92 | 13300 | 319.53 | 1900 | 45.65 | 12.6 | 4.96 | 4.77 | 1.88 | 893 | 54.5 | 189 | 11.53
300x300 | 84.5 | 56.8 | 294 | 11.57 | 302 | 11.89 | 12 | 0.472 | 12 | 0.472 | 18 | 0.709 | 107.7 | 16.69 | 16900 | 406 | 5520 | 133 | 12.5 | 4.92 | 7.16 | 2.82 | 1150 | 70.2 | 365 | 22.27 | 300x300
| 87 | 58.5 | 298 | 11.73 | 299 | 11.77 | 9 | 0.354 | 14 | 0.551 | 18 | 0.709 | 110.8 | 17.17 | 18800 | 452 | 6240 | 150 | 13 | 5.12 | 7.51 | 2.96 | 1270 | 77.5 | 417 | 25.4
| 94 | 63.2 | 300 | 11.81 | 300 | 11.81 | 10 | 0.394 | 15 | 0.591 | 18 | 0.709 | 119.8 | 18.57 | 20400 | 490 | 6750 | 162 | 13.1 | 5.16 | 7.51 | 2.96 | 1360 | 83 | 450 | 27.5
| 106 | 71.2 | 300 | 11.81 | 305 | 12.01 | 15 | 0.591 | 15 | 0.591 | 18 | 0.709 | 134.8 | 20.89 | 21500 | 516.54 | 7100 | 170.58 | 12.6 | 4.96 | 7.26 | 2.86 | 1440 | 87.9 | 466 | 28.4
| 106 | 71.2 | 304 | 11.97 | 301 | 11.85 | 11 | 0.433 | 17 | 0.669 | 18 | 0.709 | 134.8 | 20.89 | 23400 | 562.19 | 7730 | 185.71 | 13.2 | 5.2 | 7.57 | 2.98 | 1540 | 94 | 514 | 31.37
350x175 | 41.4 | 27.8 | 346 | 13.62 | 174 | 6.85 | 6 | 0.236 | 9 | 0.354 | 14 | 0.551 | 52.68 | 8.17 | 11100 | 266.68 | 792 | 19.03 | 14.5 | 5.71 | 3.88 | 1.53 | 641 | 39.1 | 91 | 5.55 | 350x175
| 49.6 | 33.3 | 350 | 13.78 | 175 | 6.89 | 7 | 0.276 | 11 | 0.433 | 14 | 0.551 | 63.14 | 9.79 | 13600 | 326.74 | 984 | 23.64 | 14.7 | 5.79 | 3.95 | 1.56 | 775 | 47.3 | 112 | 6.83
| 57.8 | 38.8 | 354 | 13.94 | 176 | 6.93 | 8 | 0.315 | 13 | 0.512 | 14 | 0.551 | 73.68 | 11.42 | 16100 | 386.8 | 1180 | 28.35 | 14.8 | 5.83 | 4.01 | 1.58 | 909 | 55.5 | 134 | 8.18
350x250 | 69.2 | 46.5 | 336 | 13.23 | 249 | 9.8 | 8 | 0.315 | 12 | 0.472 | 20 | 0.787 | 88.15 | 13.66 | 18500 | 444.46 | 3090 | 74.24 | 14.5 | 5.71 | 5.92 | 2.33 | 1100 | 67.1 | 248 | 15.13 | 350x250
| 79.7 | 53.6 | 340 | 13.39 | 250 | 9.84 | 9 | 0.354 | 14 | 0.551 | 20 | 0.787 | 101.5 | 15.73 | 21700 | 521.34 | 3650 | 87.69 | 14.6 | 5.75 | 6 | 2.36 | 1280 | 78.1 | 292 | 17.82
350x350 | 106 | 71.2 | 338 | 13.31 | 351 | 13.82 | 13 | 0.512 | 13 | 0.512 | 20 | 0.787 | 135.3 | 20.97 | 28200 | 677.51 | 9380 | 225.36 | 14.4 | 5.67 | 8.33 | 3.28 | 1670 | 101.9 | 534 | 32.59 | 350x350
| 115 | 77.3 | 344 | 13.54 | 348 | 13.7 | 10 | 0.394 | 16 | 0.63 | 20 | 0.787 | 146 | 22.63 | 33300 | 800.04 | 11200 | 269.08 | 15.1 | 5.94 | 8.78 | 3.46 | 1940 | 118.4 | 646 | 39.42
| 131 | 88 | 344 | 13.54 | 354 | 13.94 | 16 | 0.63 | 16 | 0.63 | 20 | 0.787 | 166.6 | 25.82 | 35300 | 848.09 | 11800 | 283.5 | 14.6 | 5.75 | 8.43 | 3.32 | 2050 | 125.1 | 669 | 40.82
| 137 | 92.1 | 350 | 13.78 | 350 | 13.78 | 12 | 0.472 | 19 | 0.748 | 20 | 0.787 | 173.9 | 26.95 | 40300 | 968.21 | 13600 | 326.74 | 15.2 | 5.98 | 8.84 | 3.48 | 2300 | 140.4 | 776 | 47.35
| 156 | 104.8 | 350 | 13.78 | 357 | 14.06 | 19 | 0.748 | 19 | 0.748 | 20 | 0.787 | 198.4 | 30.75 | 42800 | 1030 | 11400 | 345.96 | 14.7 | 5.79 | 8.53 | 3.36 | 2450 | 149.5 | 809 | 49.37
400x200 | 55.6 | 38 | 396 | 15.59 | 199 | 7.83 | 7 | 0.276 | 11 | 0.433 | 16 | 0.63 | 72.16 | 11.18 | 20000 | 480.5 | 1450 | 34.84 | 16.7 | 6.57 | 4.48 | 1.76 | 1010 | 61.6 | 145 | 8.85 | 400x200
| 66 | 44.4 | 400 | 15.75 | 200 | 7.87 | 8 | 0.315 | 13 | 0.512 | 16 | 0.63 | 84.12 | 13.04 | 23700 | 569.39 | 1740 | 41.8 | 16.8 | 6.61 | 4.54 | 1.79 | 1190 | 72.6 | 174 | 10.62
| 75.5 | 50.7 | 404 | 15.91 | 201 | 7.91 | 9 | 0.354 | 15 | 0.591 | 16 | 0.63 | 96.16 | 14.9 | 27500 | 660.69 | 2030 | 48.77 | 16.9 | 6.65 | 4.6 | 1.81 | 1360 | 83 | 202 | 12.33
400x300 | 94.3 | 63.4 | 386 | 15.2 | 299 | 11.77 | 9 | 0.354 | 14 | 0.551 | 22 | 0.866 | 120.1 | 18.62 | 33700 | 809.65 | 6240 | 149.92 | 16.7 | 6.57 | 7.21 | 2.84 | 1740 | 106.2 | 418 | 25.51 | 400x300
| 107 | 71.9 | 390 | 15.35 | 300 | 11.81 | 10 | 0.394 | 16 | 0.63 | 22 | 0.866 | 136 | 21.08 | 38700 | 929.77 | 7210 | 173.22 | 16.9 | 6.65 | 7.28 | 2.87 | 1980 | 120.8 | 481 | 29.35
400x400 | 140 | 94.1 | 388 | 15.28 | 402 | 15.83 | 15 | 0.591 | 15 | 0.591 | 22 | 0.866 | 178.5 | 27.67 | 49000 | 1177.23 | 16300 | 391.61 | 16.6 | 6.54 | 9.54 | 3.76 | 2520 | 153.8 | 809 | 49.37 | 400x400
| 147 | 98.8 | 394 | 15.51 | 398 | 15.67 | 11 | 0.433 | 18 | 0.709 | 22 | 0.866 | 186.8 | 28.95 | 56100 | 1347.81 | 18900 | 454.07 | 17.3 | 6.81 | 10.1 | 3.98 | 2850 | 173.9 | 951 | 58.03
| 168 | 112.9 | 394 | 15.51 | 405 | 15.94 | 18 | 0.709 | 18 | 0.709 | 22 | 0.866 | 214.4 | 33.23 | 59700 | 1434.3 | 20000 | 480.5 | 16.7 | 6.57 | 9.65 | 3.8 | 3030 | 184.9 | 985 | 60.11
| 172 | 115.6 | 400 | 15.75 | 400 | 15.75 | 13 | 0.512 | 21 | 0.827 | 22 | 0.866 | 218.7 | 33.9 | 66600 | 1600.07 | 22400 | 538.16 | 17.5 | 6.89 | 10.1 | 3.98 | 3330 | 203.2 | 1120 | 68.35
| 197 | 132.4 | 400 | 15.75 | 408 | 16.06 | 21 | 0.827 | 21 | 0.827 | 22 | 0.866 | 250.7 | 38.86 | 70900 | 1703.38 | 23800 | 571.8 | 16.8 | 6.61 | 9.75 | 3.84 | 3540 | 216 | 1170 | 71.4
| 232 | 155.9 | 414 | 16.3 | 405 | 15.94 | 18 | 0.709 | 28 | 1.102 | 22 | 0.866 | 295.4 | 45.79 | 92800 | 2229.53 | 31000 | 744.78 | 17.7 | 6.97 | 10.2 | 4.02 | 4480 | 273.4 | 1530 | 93.37
450x200 | 66.2 | 44.5 | 446 | 17.56 | 199 | 7.83 | 8 | 0.315 | 12 | 0.472 | 18 | 0.709 | 84.3 | 13.07 | 28700 | 689.52 | 1580 | 37.96 | 18.5 | 7.28 | 4.33 | 1.7 | 1290 | 78.7 | 159 | 9.7 | 450x200
| 76 | 51.1 | 450 | 17.72 | 200 | 7.87 | 9 | 0.354 | 14 | 0.551 | 18 | 0.709 | 96.76 | 15 | 33500 | 804.84 | 1870 | 44.93 | 18.6 | 7.32 | 4.4 | 1.73 | 1490 | 90.9 | 187 | 11.41
| 88.9 | 59.7 | 456 | 17.95 | 201 | 7.91 | 10 | 0.394 | 17 | 0.669 | 18 | 0.709 | 113.3 | 17.56 | 40400 | 970.61 | 2310 | 55.5 | 18.9 | 7.44 | 4.51 | 1.78 | 1770 | 108 | 230 | 14.04
450x300 | 106 | 71.2 | 434 | 17.09 | 299 | 11.81 | 10 | 0.394 | 17 | 0.591 | 24 | 0.945 | 135 | 20.93 | 46800 | 1124.37 | 6690 | 160.73 | 18.6 | 7.32 | 7.04 | 2.77 | 2160 | 131.8 | 448 | 27.34 | 450x300
| 124 | 83.3 | 440 | 17.32 | 300 | 11.81 | 11 | 0.433 | 18 | 0.709 | 24 | 0.945 | 157.4 | 24.4 | 56100 | 1347.81 | 8110 | 194.84 | 18.9 | 7.44 | 7.18 | 2.83 | 2550 | 155.6 | 541 | 33.01
| 145 | 97.4 | 446 | 17.56 | 302 | 11.89 | 13 | 0.512 | 21 | 0.827 | 24 | 0.945 | 184.3 | 28.57 | 66400 | 1595.27 | 9660 | 232.08 | 19 | 7.48 | 7.24 | 2.85 | 2980 | 181.9 | 639 | 38.99
500x200 | 79.5 | 53.4 | 496 | 19.53 | 199 | 7.83 | 9 | 0.354 | 14 | 0.551 | 20 | 0.787 | 101.3 | 15.7 | 41900 | 1006.65 | 1840 | 44.21 | 20.3 | 7.99 | 4.27 | 1.68 | 1690 | 103.1 | 185 | 11.29 | 500x200
| 89.6 | 60.2 | 500 | 19.69 | 200 | 7.87 | 10 | 0.394 | 16 | 0.63 | 20 | 0.787 | 114.2 | 17.7 | 47800 | 1148.4 | 2140 | 51.41 | 20.5 | 8.07 | 4.33 | 1.7 | 1910 | 116.6 | 214 | 13.06
| 103 | 69.2 | 506 | 19.92 | 201 | 7.91 | 11 | 0.433 | 19 | 0.748 | 20 | 0.787 | 131.3 | 20.35 | 56500 | 1357.42 | 2580 | 61.98 | 20.7 | 8.15 | 4.43 | 1.74 | 2230 | 136.1 | 257 | 15.68
500x300 | 114 | 76.6 | 482 | 18.98 | 300 | 11.81 | 11 | 0.433 | 15 | 0.591 | 26 | 1.024 | 145.5 | 22.55 | 60400 | 1451.12 | 6760 | 162.41 | 20.4 | 8.03 | 6.82 | 2.69 | 2500 | 152.6 | 451 | 27.52 | 500x300
| 128 | 86 | 488 | 19.21 | 300 | 11.81 | 11 | 0.433 | 18 | 0.709 | 26 | 1.024 | 163.5 | 25.34 | 71000 | 1705.78 | 8110 | 194.84 | 20.8 | 8.19 | 7.04 | 2.77 | 2910 | 177.6 | 541 | 33.01
| 150 | 100.8 | 494 | 19.45 | 302 | 11.89 | 13 | 0.512 | 21 | 0.827 | 26 | 1.024 | 191.4 | 29.67 | 83800 | 2013.3 | 9660 | 232.08 | 20.9 | 8.23 | 7.1 | 2.8 | 3390 | 208.9 | 640 | 39.06
600x200 | 94.6 | 63.6 | 596 | 23.46 | 199 | 7.83 | 10 | 0.394 | 15 | 0.591 | 22 | 0.866 | 120.5 | 18.68 | 68700 | 1650.52 | 1980 | 47.57 | 23.9 | 9.41 | 4.05 | 1.59 | 2310 | 141 | 199 | 12.14 | 600x200
| 106 | 71.2 | 600 | 23.62 | 200 | 7.87 | 11 | 0.433 | 17 | 0.669 | 22 | 0.866 | 134.4 | 20.83 | 77600 | 1864.35 | 2280 | 54.78 | 24 | 9.45 | 4.12 | 1.62 | 2590 | 158.1 | 228 | 13.91
| 120 | 80.6 | 606 | 23.86 | 201 | 7.91 | 12 | 0.472 | 20 | 0.787 | 22 | 0.866 | 152.5 | 23.67 | 90400 | 2171.87 | 2720 | 65.35 | 24.3 | 9.57 | 4.22 | 1.66 | 2980 | 181.9 | 271 | 16.54
| 134 | 90.1 | 612 | 24.09 | 202 | 7.95 | 13 | 0.512 | 23 | 0.906 | 22 | 0.866 | 170.7 | 26.46 | 103000 | 2474.58 | 3180 | 76.4 | 24.6 | 9.69 | 4.31 | 1.7 | 3380 | 206.3 | 314 | 19.16
600x300 | 137 | 92.1 | 582 | 22.91 | 300 | 11.81 | 12 | 0.472 | 17 | 0.669 | 28 | 1.102 | 174.5 | 27.05 | 103000 | 2474.58 | 7670 | 184.27 | 24.3 | 9.57 | 6.63 | 2.61 | 3530 | 215.4 | 511 | 31.18 | 600x300
| 151 | 101.5 | 588 | 23.15 | 300 | 11.81 | 12 | 0.472 | 20 | 0.787 | 28 | 1.102 | 192.5 | 29.84 | 118000 | 2834.96 | 9020 | 216.71 | 24.8 | 9.76 | 6.85 | 2.7 | 4020 | 245.3 | 601 | 36.68
| 175 | 117.6 | 594 | 23.39 | 302 | 11.89 | 14 | 0.551 | 23 | 0.906 | 28 | 1.102 | 222.4 | 34.47 | 137000 | 3291.44 | 10600 | 254.67 | 24.9 | 9.8 | 6.9 | 2.72 | 4620 | 281.9 | 701 | 42.78
700x300 | 166 | 111.6 | 692 | 27.24 | 300 | 11.81 | 13 | 0.512 | 20 | 0.787 | 28 | 1.1 | 211.5 | 32.78 | 172000 | 4132.32 | 9020 | 216.71 | 28.6 | 11.26 | 6.53 | 2.57 | 4980 | 303.9 | 602 | 36.74 | 700x300
| 185 | 124.3 | 700 | 27.56 | 300 | 11.81 | 13 | 0.512 | 24 | 0.945 | 28 | 1.1 | 235.5 | 36.5 | 201000 | 4829.04 | 10800 | 259.47 | 29.3 | 11.54 | 6.78 | 2.67 | 5760 | 351.5 | 722 | 44.06
800x300 | 191 | 128.4 | 792 | 31.18 | 300 | 11.81 | 14 | 0.551 | 22 | 0.866 | 28 | 1.102 | 243.4 | 37.73 | 254000 | 6102.37 | 9930 | 238.57 | 32.3 | 12.72 | 6.39 | 2.52 | 6410 | 391.2 | 662 | 40.4 | 800x300
| 210 | 141.1 | 800 | 31.5 | 300 | 11.81 | 14 | 0.551 | 26 | 1.024 | 28 | 1.102 | 267.4 | 41.45 | 292000 | 7015.33 | 11700 | 281.09 | 33 | 12.99 | 6.62 | 2.61 | 7290 | 444.9 | 782 | 47.72
900x300 | 243 | 160.7 | 900 | 35.43 | 300 | 11.81 | 16 | 0.65 | 28 | 1.108 | 28 | 1.102 | 309.8 | 48.02 | 411000 | 9874 | 12600 | 303 | 36.4 | 14.33 | 6.39 | 2.52 | 11800 | 720 | 1140 | 69.57 | 900x300

## I-beam (hidden)
Dimension (mm.) |  |  |  |  | Sectional Area | Weight (kg/m.) | Reference
H x B | t1 | t2 | r1 | r2 | (cm2) |  | Geometrical Moment |  | Radius of Gyration (cm) |  | Modulus of Section (cm3)
of Inertia (cm4)
[7 empty] | lx | ly | ix | iy | Zx | Zy
100x75 | 5 | 8 | 7 | 3.5 | 16.43 | 12.9 | 281 | 47.3 | 4.14 | 1.7 | 56.2 | 12.6
125x75 | 5.5 | 9.5 | 9 | 4.5 | 20.45 | 16.1 | 538 | 57.5 | 5.13 | 1.68 | 86 | 15.3
150x75 | 5.5 | 9.5 | 9 | 4.5 | 21.83 | 17.1 | 819 | 57.5 | 6.12 | 1.62 | 109 | 15.3
150x125 | 8.5 | 14 | 13 | 6.5 | 46.15 | 36.2 | 1760 | 385 | 6.18 | 2.89 | 235 | 61.6
180x100 | 6 | 10 | 10 | 5 | 30.06 | 23.6 | 1670 | 138 | 7.45 | 2.14 | 186 | 27.5
200x100 | 7 | 10 | 10 | 5 | 33.06 | 26 | 2170 | 138 | 8.11 | 2.05 | 217 | 27.7
200x150 | 9 | 16 | 15 | 7.5 | 64.16 | 50.4 | 4460 | 753 | 8.34 | 3.43 | 446 | 100
250x125 | 7.5 | 12.5 | 12 | 6 | 48.79 | 38.3 | 5180 | 337 | 10.3 | 2.63 | 414 | 53.9
| 10 | 19 | 21 | 10.5 | 70.73 | 55.5 | 7310 | 538 | 10.2 | 2.76 | 585 | 86
300x150 | 8 | 13 | 12 | 6 | 61.58 | 48.3 | 9480 | 588 | 12.4 | 3.09 | 632 | 78.4
| 10 | 18.5 | 19 | 9.5 | 83.47 | 65.5 | 12700 | 886 | 12.3 | 3.26 | 849 | 118
| 11.5 | 22 | 23 | 11.5 | 97.88 | 76.8 | 14700 | 1080 | 12.2 | 3.32 | 978 | 143
350x150 | 9 | 15 | 13 | 6.5 | 74.58 | 58.5 | 15200 | 702 | 14.3 | 3.07 | 870 | 93.5
| 12 | 24 | 25 | 12.5 | 111.1 | 87.2 | 22400 | 1180 | 14.2 | 3.26 | 1280 | 158
400x150 | 10 | 18 | 17 | 8.5 | 91.73 | 72 | 24100 | 864 | 16.2 | 3.07 | 1200 | 115
| 12.5 | 25 | 27 | 13.5 | 122.1 | 95.8 | 31700 | 1240 | 16.1 | 3.18 | 1580 | 165
450x175 | 11 | 20 | 19 | 9.5 | 116.8 | 91.7 | 39200 | 1510 | 18.3 | 3.6 | 1740 | 173
| 13 | 26 | 27 | 13.5 | 146.1 | 115 | 48800 | 2020 | 18.3 | 3.72 | 2170 | 231
600x190 | 13 | 25 | 25 | 12.5 | 169.4 | 133 | 98400 | 2460 | 24.1 | 3.81 | 3280 | 259
| 16 | 35 | 38 | 19 | 224.5 | 176 | 130000 | 3540 | 24.1 | 3.97 | 4330 | 373

## Channel (hidden)
Standard Sectional Dimension (mm.) |  |  |  |  | Sectional Area (cm2) | Weight (kg/m.) | Reference
H x B | t1 | t2 | r1 | r2 |  |  | Position of Center of Gravity (cm.) |  | Moment of Inertia (cm4) |  | Raidus of Gyration (cm.) |  | Modulus of Section (cm3)
[7 empty] | Cx | Cy | lx | ly | ix | iy | Zx | Zy
75x40 | 5 | 7 | 8 | 4 | 8.818 | 6.92 | 0 | 1.28 | 75.3 | 12.2 | 2.92 | 1.17 | 20.1 | 4.47
100x50 | 5 | 7.5 | 8 | 4 | 11.92 | 9.36 | 0 | 1.54 | 188 | 26 | 3.97 | 1.48 | 37.6 | 7.52
125x65 | 6 | 8 | 8 | 4 | 17.11 | 13.4 | 0 | 1.9 | 424 | 61.8 | 4.98 | 1.9 | 67.8 | 13.4
150x75 | 6.5 | 10 | 10 | 5 | 23.71 | 18.6 | 0 | 2.28 | 861 | 117 | 6.03 | 2.22 | 115 | 22.4
150x75 | 9 | 12.5 | 15 | 7.5 | 30.59 | 24 | 0 | 2.31 | 1050 | 147 | 5.86 | 2.19 | 140 | 28.3
180x75 | 7 | 10.5 | 11 | 5.5 | 27.2 | 21.4 | 0 | 2.13 | 1380 | 131 | 7.12 | 2.19 | 15.3 | 24.3
200x80 | 7.5 | 11 | 12 | 6 | 31.33 | 24.6 | 0 | 2.21 | 1950 | 168 | 7.88 | 2.32 | 195 | 29.1
200x90 | 8 | 13.5 | 14 | 7 | 38.65 | 30.3 | 0 | 2.74 | 2490 | 277 | 8.02 | 2.68 | 249 | 44.2
250x90 | 9 | 13 | 14 | 7 | 44.07 | 34.6 | 0 | 2.4 | 4180 | 294 | 9.74 | 2.58 | 334 | 44.5
| 11 | 14.5 | 17 | 8.5 | 51.17 | 40.2 | 0 | 2.4 | 4680 | 329 | 9.56 | 2.54 | 374 | 49.9
300x90 | 9 | 13 | 14 | 7 | 48.57 | 38.1 | 0 | 2.22 | 6440 | 309 | 11.5 | 2.52 | 429 | 45.7
| 10 | 15.5 | 19 | 9.5 | 55.74 | 43.8 | 0 | 2.34 | 7410 | 360 | 11.5 | 2.54 | 494 | 54.1
| 12 | 16 | 19 | 9.5 | 61.9 | 48.6 | 0 | 2.28 | 7870 | 379 | 11.3 | 2.48 | 525 | 56.4
380x100 | 10.5 | 16 | 18 | 9 | 63.39 | 54.5 | 0 | 2.41 | 14500 | 535 | 14.5 | 2.78 | 763 | 70.5
| 13 | 16.5 | 18 | 9 | 78.96 | 62 | 0 | 2.33 | 15600 | 565 | 14.1 | 2.67 | 823 | 73.6
| 13 | 20 | 24 | 12 | 85.71 | 67.3 | 0 | 2.54 | 17600 | 655 | 14.3 | 2.76 | 926 | 87.8

## LLC (hidden)
Dimensions mm. |  | Center of Gravity cm. |  | Secondary Moment of Area cm4 |  | Radius of Gyration of Area cm. |  | Modulus of Section cm3 |  | Center of Shear cm. |  | C-NAME | Weight kg./m.
H x A x C | t | Cx | Cy | Ix | Iy | ix | iy | Zx | Zy | Sx | Sy
250x75x25 | 4.5 | 0 | 2.07 | 1690 | 129 | 9.44 | 2.62 | 135 | 23.8 | 5.1 | 0 | C-250x75x25x4.5mm. | 14.9
200x75x25 | 4.5 | 0 | 2.32 | 990 | 121 | 7.61 | 2.69 | 99 | 23.3 | 5.6 | 0 | C-200x75x25x4.5mm. | 13.1
| 4 | 0 | 2.32 | 895 | 110 | 7.74 | 2.72 | 89.5 | 21.3 | 5.7 | 0 | C-200x75x25x4mm. | 11.7
| 3.2 | 0 | 2.33 | 736 | 92.3 | 7.7 | 2.76 | 73.6 | 17.8 | 5.7 | 0 | C-200x75x25x3.2mm. | 9.52
200x75x20 | 4.5 | 0 | 2.19 | 963 | 109 | 7.71 | 2.6 | 96.3 | 20.6 | 5.7 | 0 | C-200x75x20x4.5mm. | 12.7
| 4 | 0 | 2.19 | 871 | 100 | 7.74 | 2.62 | 87.1 | 18.9 | 5.3 | 0 | C-200x75x20x4mm. | 11.4
| 3.2 | 0 | 2.19 | 716 | 84.1 | 7.79 | 2.67 | 71.6 | 15.8 | 5.3 | 0 | C-200x75x20x3.2mm. | 9.27
150x75x25 | 4.5 | 0 | 2.65 | 501 | 109 | 5.9 | 2.75 | 66.9 | 22.5 | 5.4 | 0 | C-150x75x25x4.5mm. | 11.3
| 4 | 0 | 2.65 | 455 | 99.8 | 5.93 | 2.78 | 60.6 | 20.6 | 6.3 | 0 | C-150x75x25x4mm. | 10.2
| 3.2 | 0 | 2.66 | 375 | 83.6 | 5.97 | 2.82 | 50 | 17.3 | 6.3 | 0 | C-150x75x25x3.2mm. | 8.27
150x75x20 | 4.5 | 0 | 2.5 | 489 | 99.2 | 5.92 | 2.66 | 65.2 | 19.8 | 6.4 | 0 | C-150x75x20x4.5mm. | 11
| 4 | 0 | 2.51 | 445 | 91 | 5.95 | 2.69 | 59.3 | 18.2 | 6 | 0 | C-150x75x20x4mm. | 9.85
| 3.2 | 0 | 2.51 | 366 | 76.4 | 5.99 | 2.74 | 48.9 | 15.3 | 5.8 | 0 | C-150x75x20x3.2mm. | 8.01
150x65x20 | 4 | 0 | 2.11 | 401 | 63.7 | 5.48 | 2.33 | 53.5 | 14.5 | 5.1 | 0 | C-150x65x20x4mm. | 9.22
| 3.2 | 0 | 2.11 | 332 | 53.8 | 5.89 | 2.37 | 44.3 | 12.2 | 5 | 0 | C-150x65x20x3.2mm. | 7.51
| 2.3 | 0 | 2.12 | 248 | 41.1 | 5.94 | 2.42 | 33 | 9.37 | 5.1 | 0 | C-150x65x20x2.3mm. | 5.5
150x50x20 | 4.5 | 0 | 1.54 | 368 | 35.7 | 5.6 | 1.75 | 49 | 10.5 | 5.2 | 0 | C-150x50x20x4.5mm. | 9.2
| 3.2 | 0 | 1.54 | 280 | 28.3 | 5.71 | 1.81 | 37.4 | 8.19 | 3.7 | 0 | C-150x50x20x3.2mm. | 6.76
| 2.3 | 0 | 1.55 | 210 | 21.9 | 5.77 | 1.86 | 28 | 6.33 | 3.8 | 0 | C-150x50x20x2.3mm. | 4.96
125x50x20 | 4.5 | 0 | 1.68 | 238 | 33.5 | 4.74 | 1.78 | 38 | 10 | 4 | 0 | C-125x50x20x4.5mm. | 8.32
| 4 | 0 | 1.68 | 217 | 33.1 | 4.77 | 1.81 | 34.7 | 9.38 | 4 | 0 | C-125x50x20x4mm. | 7.5
| 3.2 | 0 | 1.68 | 181 | 26.6 | 4.82 | 1.85 | 29 | 8.02 | 4 | 0 | C-125x50x20x3.2mm. | 6.13
| 2.3 | 0 | 1.69 | 137 | 20.6 | 4.88 | 1.89 | 21.9 | 6.22 | 4.1 | 0 | C-125x50x20x2.3mm. | 4.51
120x60x25 | 4.5 | 0 | 2.25 | 252 | 58 | 4.63 | 2.22 | 41.9 | 15.5 | 5.3 | 0 | C-120x60x25x4.5mm. | 9.2
120x60x25 | 3.2 | 0 | 2.12 | 186 | 40.9 | 4.74 | 2.22 | 31 | 10.5 | 4.9 | 0 | C-120x60x25x3.2mm. | 6.51
| 2.3 | 0 | 2.13 | 140 | 31.3 | 4.79 | 2.27 | 23.3 | 8.1 | 5.1 | 0 | C-120x60x25x2.3mm. | 4.78
120x40x20 | 3.2 | 0 | 1.32 | 144 | 15.3 | 4.53 | 1.48 | 24 | 5.71 | 3.4 | 0 | C-120x40x20x3.2mm. | 5.5
100x50x20 | 4.5 | 0 | 1.86 | 139 | 30.9 | 3.82 | 1.81 | 27.7 | 9.82 | 4.3 | 0 | C-100x50x20x4.5mm. | 7.43
| 4 | 0 | 1.86 | 127 | 28.7 | 3.85 | 1.83 | 25.4 | 9.13 | 4.3 | 0 | C-100x50x20x4mm. | 6.71
| 3.2 | 0 | 1.86 | 107 | 24.5 | 3.9 | 1.87 | 21.3 | 7.81 | 4.4 | 0 | C-100x50x20x3.2mm. | 5.5
| 2.8 | 0 | 1.88 | 99.8 | 23.2 | 3.96 | 1.91 | 20 | 7.44 | 4.3 | 0 | C-100x50x20x2.8mm. | 4.87
| 2.3 | 0 | 1.86 | 80.7 | 19 | 3.95 | 1.92 | 16 | 6.06 | 4.4 | 0 | C-100x50x20x2.3mm. | 4.06
| 2 | 0 | 1.86 | 71.4 | 16.9 | 3.97 | 1.93 | 14.3 | 5.4 | 4.4 | 0 | C-100x50x20x2mm. | 3.56
| 1.6 | 0 | 1.87 | 58.4 | 14 | 3.99 | 1.95 | 11.7 | 4.47 | 4.5 | 0 | C-100x50x20x1.6mm. | 2.88
90x45x15 | 3.2 | 0 | 1.72 | 76.9 | 18.3 | 3.48 | 1.69 | 17.1 | 6.57 | 4.1 | 0 | C-90x45x15x3.2mm. | 5
| 2.3 | 0 | 1.73 | 58.6 | 14.2 | 3.53 | 1.74 | 13 | 5.14 | 4.1 | 0 | C-90x45x15x2.3mm. | 3.7
| 1.6 | 0 | 1.73 | 42.6 | 10.5 | 3.56 | 1.77 | 9.46 | 5.8 | 4.2 | 0 | C-90x45x15x1.6mm. | 2.63
75x45x15 | 2.3 | 0 | 1.72 | 37.1 | 11.8 | 3 | 1.69 | 9.9 | 4.24 | 4 | 0 | C-75x45x15x2.3mm. | 3.25
| 2 | 0 | 1.72 | 33 | 10.5 | 3.01 | 1.7 | 8.79 | 3.76 | 4 | 0 | C-75x45x15x2mm. | 2.86
| 1.6 | 0 | 1.72 | 27.1 | 8.71 | 3.03 | 1.72 | 7.24 | 3.13 | 4.1 | 0 | C-75x45x15x1.6mm. | 2.32
75x35x15 | 2.3 | 0 | 1.29 | 31 | 6.58 | 2.91 | 1.34 | 8.28 | 2.98 | 3.1 | 0 | C-75x35x15x2.3mm. | 2.89
70x40x25 | 1.6 | 0 | 1.8 | 22 | 8 | 2.69 | 1.62 | 6.29 | 3.67 | 4.4 | 0 | C-70x40x25x1.6mm. | 2.38
60x30x10 | 2.3 | 0 | 1.06 | 15.6 | 3.32 | 2.33 | 1.07 | 5.2 | 1.71 | 2.5 | 0 | C-60x30x10x2.3mm. | 2.25
| 2 | 0 | 1.06 | 14 | 3.01 | 2.35 | 1.09 | 4.65 | 1.55 | 2.5 | 0 | C-60x30x10x2mm. | 1.99
| 1.6 | 0 | 1.06 | 11.6 | 2.56 | 2.37 | 1.11 | 3.88 | 1.32 | 2.5 | 0 | C-60x30x10x1.6mm. | 1.63

## Equal-Angle (hidden)
Standard Sectional Dimesion mm. |  |  |  | Sectional Area cm2 | Unit Weight kg/m | Reference
[6 empty] | Position of Center of Gravity cm. |  | Geometrical Moment of Ineryia cm4 |  |  |  | Raidus of Gyration of Area cm. |  |  |  | Modulus of Section cm3
AxB | t | r1 | r2 |  |  | Cx | Cy | Ix | Iy | Max ix | Min iy | ix | iy | Max ix | Max iy | Zx | Zy
25x25 | 3 | 4 | 2 | 1.427 | 1.12 | 0.719 | 0.719 | 0.797 | 0.797 | 1.26 | 0.332 | 0.747 | 0.747 | 0.94 | 0.483 | 0.448 | 0.448
| 5 | 3.5 | 2.4 | 2.26 | 1.77 | 0.8 | 0.8 | 1.2 | 1.2 | 1.89 | 0.52 | 0.73 | 0.73 | 0.91 | 0.48 | 0.71 | 0.71
30x30 | 3 | 4 | 2 | 1.727 | 1.36 | 0.844 | 0.844 | 1.42 | 1.42 | 2.26 | 0.59 | 0.908 | 0.908 | 1.14 | 0.585 | 0.661 | 0.661
| 5 | 5 | 2.4 | 2.78 | 2.18 | 0.92 | 0.92 | 2.16 | 2.16 | 3.41 | 0.92 | 0.88 | 0.88 | 1.11 | 0.57 | 1.04 | 1.04
40x40 | 3 | 4.5 | 2 | 2.336 | 1.83 | 1.09 | 1.09 | 3.53 | 3.53 | 5.6 | 1.46 | 1.23 | 1.23 | 1.55 | 0.79 | 1.21 | 1.21
| 5 | 4.5 | 3 | 3.755 | 2.95 | 1.17 | 1.17 | 5.42 | 5.42 | 8.59 | 2.25 | 1.2 | 1.2 | 1.51 | 0.774 | 1.91 | 1.91
| 6 | 6 | 2.4 | 4.48 | 3.52 | 1.2 | 1.2 | 6.31 | 6.31 | 9.98 | 2.65 | 1.19 | 1.19 | 1.49 | 0.77 | 2.26 | 2.26
45x45 | 4 | 6.5 | 3 | 3.492 | 2.74 | 1.24 | 1.24 | 6.5 | 6.5 | 10.3 | 2.7 | 1.36 | 1.36 | 1.72 | 0.88 | 2 | 2
| 5 | 6.5 | 3 | 4.302 | 3.38 | 1.28 | 1.28 | 7.91 | 7.91 | 12.5 | 3.29 | 1.36 | 1.36 | 1.71 | 0.874 | 2.46 | 2.46
50x50 | 3 | 7 | 2.4 | 2.96 | 2.33 | 1.31 | 1.31 | 6.86 | 6.86 | 10.8 | 2.88 | 1.52 | 1.52 | 1.91 | 0.99 | 1.86 | 1.86
| 4 | 6.5 | 3 | 3.892 | 3.06 | 1.37 | 1.37 | 9.06 | 9.06 | 14.4 | 3.76 | 1.53 | 1.53 | 1.92 | 0.983 | 2.49 | 2.49
| 5 | 6.5 | 3 | 4.802 | 3.77 | 1.41 | 1.41 | 11.1 | 11.1 | 17.5 | 4.58 | 1.52 | 1.52 | 1.91 | 0.976 | 3.08 | 3.08
| 6 | 6.5 | 4.5 | 5.644 | 4.43 | 1.44 | 1.44 | 12.6 | 12.6 | 20 | 5.23 | 1.5 | 1.5 | 1.88 | 0.963 | 3.55 | 3.55
60x60 | 4 | 6.5 | 3 | 4.692 | 3.68 | 1.61 | 1.61 | 16 | 16 | 25.4 | 6.62 | 1.85 | 1.85 | 2.33 | 1.19 | 3.66 | 3.66
| 5 | 6.5 | 3 | 5.802 | 4.55 | 1.66 | 1.66 | 19.6 | 19.6 | 31.2 | 8.09 | 1.84 | 1.84 | 2.32 | 1.18 | 4.52 | 4.52
65x65 | 5 | 8.5 | 3 | 6.367 | 5 | 1.77 | 1.77 | 25.3 | 25.3 | 40.1 | 10.5 | 1.99 | 1.99 | 2.51 | 1.28 | 5.35 | 5.35
| 6 | 8.5 | 4 | 7.527 | 5.91 | 1.81 | 1.81 | 29.4 | 29.4 | 46.6 | 12.2 | 1.98 | 1.98 | 2.49 | 1.27 | 6.26 | 6.26
| 8 | 8.5 | 6 | 9.761 | 7.66 | 1.88 | 1.88 | 36.8 | 36.8 | 58.3 | 15.3 | 1.94 | 1.94 | 2.44 | 1.25 | 7.96 | 7.96
70x70 | 6 | 8.5 | 4 | 8.127 | 6.38 | 1.93 | 1.93 | 37.1 | 37.1 | 58.9 | 15.3 | 2.14 | 2.14 | 2.69 | 1.37 | 7.33 | 7.33
75x75 | 6 | 8.5 | 4 | 8.727 | 6.85 | 2.06 | 2.06 | 46.1 | 46.1 | 73.2 | 19 | 2.3 | 2.3 | 2.9 | 1.48 | 8.47 | 8.47
| 9 | 8.5 | 6 | 12.69 | 9.96 | 2.17 | 2.17 | 64.4 | 64.4 | 102 | 26.7 | 2.25 | 2.25 | 2.84 | 1.45 | 12.1 | 12.1
| 12 | 8.5 | 6 | 16.56 | 13 | 2.29 | 2.29 | 81.9 | 81.9 | 129 | 34.5 | 2.22 | 2.22 | 2.79 | 1.44 | 15.7 | 15.7
80x80 | 6 | 8.5 | 4 | 9.327 | 7.32 | 2.18 | 2.18 | 56.4 | 56.4 | 89.6 | 23.2 | 2.46 | 2.46 | 3.1 | 1.58 | 9.7 | 9.7
90x90 | 6 | 10 | 5 | 10.55 | 8.28 | 2.42 | 2.42 | 80.7 | 80.7 | 128 | 33.4 | 2.77 | 2.77 | 3.48 | 1.78 | 12.3 | 12.3
| 7 | 10 | 5 | 12.22 | 9.59 | 2.46 | 2.46 | 93 | 93 | 148 | 38.3 | 2.76 | 2.76 | 3.48 | 1.77 | 14.2 | 14.2
| 10 | 10 | 7 | 17 | 13.3 | 2.57 | 2.57 | 125 | 125 | 199 | 51.7 | 2.71 | 2.71 | 3.42 | 1.74 | 19.5 | 19.5
| 12 | 11 | 4.8 | 20.3 | 15.9 | 2.66 | 2.66 | 148 | 148 | 234 | 61.7 | 2.7 | 2.7 | 3.4 | 1.75 | 23.3 | 23.3
| 13 | 10 | 7 | 21.71 | 17 | 2.69 | 2.69 | 156 | 156 | 248 | 65.3 | 2.68 | 2.68 | 3.38 | 1.73 | 24.8 | 24.8
100x100 | 7 | 10 | 5 | 13.62 | 10.7 | 2.71 | 2.71 | 129 | 129 | 205 | 53.2 | 3.08 | 3.08 | 3.88 | 1.98 | 17.7 | 17.7
| 10 | 10 | 7 | 19 | 14.9 | 2.82 | 2.82 | 175 | 175 | 278 | 72 | 3.04 | 3.04 | 3.83 | 1.95 | 24.4 | 24.4
| 12 | 12 | 4.8 | 22.7 | 17.8 | 2.9 | 2.9 | 207 | 207 | 328 | 85.7 | 3.02 | 3.02 | 3.8 | 1.94 | 29.1 | 29.1
| 13 | 10 | 7 | 24.31 | 19.1 | 2.94 | 2.94 | 220 | 220 | 348 | 91.1 | 3 | 3 | 3.78 | 1.94 | 31.1 | 31.1
120x120 | 8 | 12 | 5 | 18.76 | 14.7 | 3.24 | 3.24 | 258 | 258 | 410 | 106 | 3.71 | 3.71 | 4.67 | 2.38 | 29.5 | 29.5
130x130 | 9 | 12 | 6 | 22.74 | 17.9 | 3.53 | 3.53 | 366 | 366 | 583 | 150 | 4.01 | 4.01 | 5.06 | 2.57 | 38.7 | 38.7
| 12 | 12 | 8.5 | 29.76 | 23.4 | 3.64 | 3.64 | 467 | 467 | 743 | 192 | 3.96 | 3.96 | 5 | 2.54 | 49.9 | 49.9
| 15 | 12 | 8.5 | 36.75 | 28.8 | 3.76 | 3.76 | 568 | 568 | 902 | 234 | 3.93 | 3.93 | 4.95 | 2.53 | 21.5 | 21.5
150x150 | 12 | 14 | 7 | 34.77 | 27.3 | 4.14 | 4.14 | 740 | 740 | 1180 | 304 | 4.16 | 4.16 | 5.82 | 2.96 | 68.1 | 68.1
| 15 | 14 | 10 | 42.74 | 33.6 | 4.24 | 4.24 | 888 | 888 | 1410 | 365 | 4.56 | 4.56 | 5.75 | 2.92 | 82.6 | 82.6
| 19 | 14 | 10 | 53.38 | 41.9 | 4.4 | 4.4 | 1090 | 1090 | 1730 | 451 | 4.52 | 4.52 | 5.69 | 2.91 | 103 | 103
175x175 | 12 | 15 | 11 | 40.52 | 31.8 | 4.73 | 4.73 | 1170 | 1170 | 1860 | 480 | 5.38 | 5.38 | 6.78 | 3.44 | 91.8 | 91.8
| 15 | 15 | 11 | 50.21 | 39.4 | 4.85 | 4.85 | 1440 | 1440 | 2290 | 589 | 5.35 | 5.35 | 6.75 | 3.42 | 114 | 114
200x200 | 15 | 17 | 12 | 57.75 | 45.3 | 5.46 | 5.46 | 2180 | 2180 | 3470 | 891 | 6.14 | 6.14 | 7.75 | 3.93 | 150 | 150
| 20 | 17 | 12 | 76 | 59.7 | 5.67 | 5.67 | 2820 | 2820 | 4490 | 1160 | 6.09 | 6.09 | 7.68 | 3.9 | 197 | 197
| 25 | 17 | 12 | 93.75 | 73.6 | 5.86 | 5.86 | 3420 | 3420 | 5420 | 1410 | 6.04 | 6.04 | 7.61 | 3.88 | 242 | 242
250x250 | 25 | 24 | 12 | 119.4 | 93.7 | 7.1 | 7.1 | 6950 | 6950 | 11000 | 2860 | 7.63 | 7.63 | 9.62 | 4.9 | 388 | 388
| 35 | 24 | 18 | 162.6 | 128 | 7.45 | 7.45 | 9110 | 9110 | 14400 | 3790 | 7.49 | 7.49 | 9.42 | 4.83 | 519 | 519

## REC-Tube (hidden)
Side Length |  | Thickness | Calculate Weight | Cross Sectional Area | Geometrical Moment of Inertia |  | Modulus of Section |  | Radius of Gyration |  | REC.TUBNAME | Calculate Weight
D x B |  | T | W | A | Ix | Iy | Zx | Zy | Ix | Iy |  | W
in. | mm. | mm. | kg./m. | cm2 | cm4 | cm4 | cm3 | cm3 | cm. | cm. |  | kg./m.
2x1 | 50x25 | 2 | 2.12 | 2.7 | 8.17 | 2.76 | 3.27 | 2.2 | 1.74 | 1.01 | Rec.Tube 50x25 x 2 mm. | 2.12
|  | 2.3 | 2.44 | 3.1 | 9.31 | 3.1 | 3.72 | 2.48 | 1.68 | 0.96 | Rec.Tube 50x25 x 2.3 mm. | 2.44
|  | 3.2 | 3.24 | 4.13 | 11.6 | 3.8 | 4.65 | 3.04 | 1.68 | 0.96 | Rec.Tube 50x25 x 3.2 mm. | 3.24
|  | 3.6 | 3.48 | 4.44 | 11.7 | 3.86 | 4.7 | 3.09 | 1.63 | 0.93 | Rec.Tube 50x25 x 3.6 mm. | 3.48
3x1 1/4 | 75x38 | 2.3 | 3.81 | 4.85 | 34.6 | 12 | 9.23 | 6.3 | 2.67 | 1.57 | Rec.Tube75x38 x 2.3 mm. | 3.81
|  | 3.2 | 5.15 | 5.15 | 45 | 15.4 | 12 | 8.09 | 2.62 | 1.53 | Rec.Tube75x38 x 3.2 mm. | 5.15
3x1 3/4 | 75x45 | 1.6 | 2.88 | 3.67 | 28.4 | 12.9 | 7.56 | 5.75 | 2.78 | 1.88 | Rec.Tube 75x45 x 1.6 mm. | 2.88
|  | 2.3 | 4.06 | 5.17 | 38.9 | 17.6 | 10.4 | 7.82 | 2.74 | 1.84 | Rec.Tube 75x45 x 2.3 mm. | 4.06
|  | 3.2 | 5.5 | 7.01 | 50.8 | 22.8 | 13.5 | 10.1 | 2.69 | 1.8 | Rec.Tube 75x45 x 3.2 mm. | 5.5
4x2 | 100x50 | 2 | 4.48 | 5.7 | 74.1 | 25.5 | 14.8 | 10.2 | 3.61 | 2.11 | Rec.Tube100x50x 2 mm. | 4.48
|  | 2.3 | 5.14 | 6.55 | 84.8 | 29 | 17 | 11.6 | 3.6 | 2.1 | Rec.Tube100x50x 2.3 mm. | 5.14
|  | 3.2 | 7.01 | 8.93 | 112 | 38 | 22.5 | 15.2 | 3.55 | 2.06 | Rec.Tube100x50x 3.2 mm. | 7.01
|  | 3.6 | 7.72 | 9.84 | 121 | 40.9 | 24.1 | 16.3 | 3.5 | 2.04 | Rec.Tube100x50x 3.6 mm. | 7.72
|  | 4 | 8.59 | 10.95 | 142 | 46.7 | 28.4 | 18.7 | 3.55 | 2.03 | Rec.Tube100x50x 4 mm. | 8.59
|  | 4.5 | 9.55 | 12.17 | 147 | 48.9 | 29.3 | 19.5 | 3.47 | 2 | Rec.Tube100x50x 4.5 mm. | 9.55
5x3 | 125x75 | 2.3 | 6.95 | 8.85 | 192 | 87.5 | 30.6 | 23.3 | 4.65 | 3.14 | Rec.Tube 125x75 x 2.3 mm. | 6.95
|  | 3.2 | 9.52 | 12.13 | 257 | 117 | 41.1 | 31.1 | 4.6 | 3.1 | Rec.Tube 125x75 x 3.2 mm. | 9.52
|  | 4 | 11.7 | 14.95 | 311 | 141 | 49.7 | 37.5 | 4.56 | 3.07 | Rec.Tube 125x75 x 4 mm. | 11.7
|  | 4.5 | 13.1 | 16.67 | 342 | 155 | 54.8 | 41.2 | 4.53 | 3.04 | Rec.Tube 125x75 x 4.5 mm. | 13.1
|  | 6 | 17 | 21.63 | 428 | 192 | 68.5 | 51.1 | 4.45 | 2.98 | Rec.Tube 125x75 x 6 mm. | 17
6x2 | 150x50 | 3.2 | 9.63 | 12.13 | 314.92 | 55.71 | 42.61 | 22.61 | 5.16 | 2.17 | Rec.Tube 150x50 x 3.2 mm. | 9.63
|  | 4.5 | 13.5 | 17.03 | 423.93 | 75.75 | 53.35 | 29.82 | 5.05 | 2.11 | Rec.Tube 150x50 x 4.5 mm. | 13.5
|  | 6.3 | 18.77 | 22.84 | 536.98 | 93.65 | 72.76 | 36.87 | 4.93 | 2.03 | Rec.Tube 150x50 x 6.3 mm. | 18.77
8x4 | 200x100 | 4.5 | 20.1 | 25.67 | 1330 | 455 | 133 | 90.9 | 7.2 | 4.21 | Rec.Tube 200x100 x 4.5 mm. | 20.1
|  | 6 | 26.4 | 33.63 | 1700 | 577 | 170 | 115 | 7.12 | 4.14 | Rec.Tube 200x100 x 6 mm. | 26.4
|  | 6.3 | 27.4 | 34.8 | 1739 | 591 | 174 | 118 | 7.06 | 4.12 | Rec.Tube 200x100 x 6.3 mm. | 27.4

## Sqr-Tube (hidden)
Side Length |  | Thickness | Calculate Weight | Cross Sectional Area | Geometrical Moment of Inertia | Modulus of Section | Radius of Gyration |  | Calculate Weight
D x D |  | T | W | A | Ix, Iy | Zx, Zy | Ix, Iy |  | W
in. | mm. | mm. | kg./m. | cm2 | cm4 | cm3 | cm. |  | kg./m.
1x1 | 25x25 | 2 | 1.36 | 1.74 | 1.48 | 1.19 | 0.92 | Sq.Tube 25x25 x2 mm. | 1.36
|  | 2.3 | 1.53 | 1.97 | 1.61 | 1.29 | 0.9 | Sq.Tube 25x25 x2.3 mm. | 1.53
|  | 2.6 | 1.65 | 2.1 | 1.63 | 1.31 | 0.88 | Sq.Tube 25x25 x2.6 mm. | 1.65
|  | 3.2 | 1.91 | 2.44 | 1.75 | 1.4 | 0.85 | Sq.Tube 25x25 x3.2 mm. | 1.91
11/4 x11/4 | 32x32 | 2.3 | 2.04 | 2.6 | 3.71 | 2.32 | 1.2 | Sq.Tube32x32 x2.3 mm. | 2.04
|  | 3.2 | 2.69 | 3.42 | 4.54 | 2.84 | 1.15 | Sq.Tube32x32 x3.2 mm. | 2.69
11/2 x11/2 | 38x38 | 2.3 | 2.47 | 3.15 | 6.54 | 3.44 | 1.44 | Sq.Tube38x38 x2.3 mm. | 2.47
|  | 3.2 | 3.29 | 4.19 | 8.18 | 4.3 | 1.4 | Sq.Tube38x38 x3.2 mm. | 3.29
2x2 | 50x50 | 1.6 | 2.38 | 3.03 | 11.7 | 4.68 | 1.96 | Sq.Tube 50x50 x1.6 mm. | 2.38
|  | 2 | 2.91 | 3.7 | 13.9 | 5.57 | 1.94 | Sq.Tube 50x50 x2 mm. | 2.91
|  | 2.3 | 3.34 | 4.25 | 15.9 | 6.34 | 1.93 | Sq.Tube 50x50 x2.3 mm. | 3.34
|  | 3.2 | 4.5 | 5.73 | 20.4 | 8.16 | 1.89 | Sq.Tube 50x50 x3.2 mm. | 4.5
|  | 3.6 | 4.9 | 6.24 | 21.4 | 8.58 | 1.85 | Sq.Tube 50x50 x3.6 mm. | 4.9
|  | 4 | 5.35 | 6.81 | 22.9 | 9.15 | 1.83 | Sq.Tube 50x50 x4 mm. | 5.35
|  | 5 | 6.39 | 8.14 | 25.7 | 10.3 | 1.78 | Sq.Tube 50x50 x5 mm. | 6.39
3x3 | 75x75 | 2.3 | 5.14 | 6.55 | 57.1 | 15.2 | 2.95 | Sq.Tube 75x75 x2.3 mm. | 5.14
|  | 3.2 | 7.01 | 8.93 | 75.5 | 20.1 | 2.91 | Sq.Tube 75x75 x3.2 mm. | 7.01
|  | 4 | 8.59 | 10.95 | 90.2 | 24.1 | 2.87 | Sq.Tube 75x75 x4 mm. | 8.59
|  | 4.5 | 9.55 | 12.17 | 98.6 | 26.3 | 2.85 | Sq.Tube 75x75 x4.5 mm. | 9.55
4x4 | 100x100 | 2.3 | 6.95 | 8.85 | 140 | 27.9 | 3.97 | Sq.Tube 100x100 x2.3 mm. | 6.95
|  | 3.2 | 9.52 | 12.13 | 187 | 37.5 | 3.93 | Sq.Tube 100x100 x3.2 mm. | 9.52
|  | 4 | 11.7 | 14.95 | 226 | 45.3 | 3.89 | Sq.Tube 100x100 x4 mm. | 11.7
|  | 4.5 | 13.1 | 16.67 | 249 | 49.9 | 3.87 | Sq.Tube 100x100 x4.5 mm. | 13.1
|  | 6 | 17 | 21.63 | 311 | 62.3 | 3.79 | Sq.Tube 100x100 x6 mm. | 17
5x5 | 125x125 | 3.2 | 12 | 15.33 | 376 | 60.1 | 4.95 | Sq.Tube 125x125 x3.2 mm. | 12
|  | 4.5 | 16.6 | 21.17 | 506 | 80.9 | 4.89 | Sq.Tube 125x125 x4.5 mm. | 16.6
|  | 5 | 18.3 | 23.36 | 553 | 88.4 | 4.86 | Sq.Tube 125x125 x5 mm. | 18.3
|  | 6 | 21.7 | 27.63 | 641 | 103 | 4.82 | Sq.Tube 125x125 x6 mm. | 21.7
6x6 | 150x150 | 4.5 | 20.1 | 25.67 | 896 | 120 | 5.91 | Sq.Tube 150x150 x4.5 mm. | 20.1
|  | 5 | 22.3 | 28.36 | 982 | 131 | 5.89 | Sq.Tube 150x150 x5 mm. | 22.3
|  | 6 | 26.4 | 33.63 | 1150 | 153 | 5.84 | Sq.Tube 150x150 x6 mm. | 26.4
|  | 6.3 | 27.4 | 34.8 | 1174 | 156 | 5.8 | Sq.Tube 150x150 x6.3 mm. | 27.4

## Steel-Pipe (hidden)
Nominal dimention | Outside Diameter | Thickness | Calculate Weight | Cross Sectional Area | Geometrical Moment of Inertia | Modulus of Section | Radius of Gyration
DN | D | T | W | A | I | Z | I
in. | mm. | mm. | kg./m. | cm2 | cm4 | cm3 | cm.
1/2 (15) | 21.7 | 2 | 0.97 | 1.24 | 0.61 | 0.56 | 0.7 | Pipe-Dai.21.7mm.หนา2mm. | 0.97
3/4 (20) | 27.2 | 2 | 1.24 | 1.58 | 1.26 | 0.93 | 0.89 | Pipe-Dai.27.2 mm.หนา2mm. | 1.24
|  | 2.3 | 1.41 | 1.8 | 1.41 | 1.03 | 0.88 | Pipe-Dai.27.2 mm.หนา2.3mm. | 1.41
1 (25) | 34 | 2.3 | 1.8 | 2.29 | 2.89 | 1.7 | 1.12 | Pipe-Dai.34mm.หนา2.3mm. | 1.8
1 1/4 (32) | 42.7 | 2.3 | 2.29 | 2.92 | 5.97 | 2.8 | 1.43 | Pipe-Dai.42.7 mm.หนา2.3mm. | 2.29
|  | 2.5 | 2.48 | 3.16 | 6.4 | 3 | 1.42 | Pipe-Dai.42.7 mm.หนา2.5mm. | 2.48
1 1/2 (40) | 48.6 | 2.3 | 2.63 | 3.35 | 8.99 | 3.7 | 1.64 | Pipe-Dai. 48.6 mm.หนา2.3mm. | 2.63
|  | 2.5 | 2.84 | 3.62 | 9.65 | 3.97 | 1.63 | Pipe-Dai. 48.6 mm.หนา2.5mm. | 2.84
|  | 2.8 | 3.16 | 4.03 | 10.6 | 4.36 | 1.62 | Pipe-Dai. 48.6 mm.หนา2.8mm. | 3.16
|  | 3.2 | 3.58 | 4.56 | 11.8 | 4.86 | 1.61 | Pipe-Dai. 48.6 mm.หนา3.2mm. | 3.58
2(50) | 60.5 | 2.3 | 3.3 | 4.21 | 17.8 | 5.9 | 2.06 | Pipe-Dai. 60.5 mm.หนา2.3mm. | 3.3
|  | 3.2 | 4.52 | 5.76 | 23.7 | 7.84 | 2.03 | Pipe-Dai. 60.5 mm.หนา3.2mm. | 4.52
|  | 4 | 5.57 | 7.1 | 28.5 | 9.41 | 2 | Pipe-Dai. 60.5 mm.หนา4mm. | 5.57
2 1/2 (65) | 76.3 | 2.8 | 5.08 | 6.47 | 43.7 | 11.5 | 2.6 | Pipe-Dai. 76.3 mm.หนา2.8mm. | 5.08
|  | 3.2 | 5.77 | 7.35 | 49.2 | 12.9 | 2.59 | Pipe-Dai. 76.3 mm.หนา3.2mm. | 5.77
|  | 4 | 7.13 | 9.09 | 59.5 | 15.6 | 2.58 | Pipe-Dai. 76.3 mm.หนา4mm. | 7.13
3 (80) | 89.1 | 2.8 | 5.96 | 7.59 | 70.7 | 15.9 | 3.05 | Pipe-Dai.89.1 mm.หนา2.8mm. | 5.96
|  | 3.2 | 6.78 | 8.64 | 79.8 | 17.9 | 3.04 | Pipe-Dai.89.1 mm.หนา3.2mm. | 6.78
3 1/2 (90) | 101.6 | 3.2 | 7.76 | 9.89 | 120 | 23.6 | 3.48 | Pipe-Dai.101.6 mm.หนา3.2mm. | 7.76
|  | 4 | 9.63 | 12.26 | 146 | 28.8 | 3.45 | Pipe-Dai.101.6 mm.หนา4mm. | 9.63
4 (100) | 114.3 | 3.2 | 8.77 | 11.17 | 172 | 30.2 | 3.93 | Pipe-Dai. 114.3 mm.หนา3.2mm. | 8.77
|  | 3.5 | 9.58 | 12.18 | 187 | 32.7 | 3.92 | Pipe-Dai. 114.3 mm.หนา3.5mm. | 9.58
|  | 4.5 | 12.2 | 15.52 | 234 | 41 | 3.89 | Pipe-Dai. 114.3 mm.หนา4.5mm. | 12.2
5 (125) | 139.8 | 3.6 | 12.1 | 15.4 | 357 | 51.1 | 4.82 | Pipe-Dai. 139.8 mm.หนา3.6mm. | 12.1
|  | 4 | 13.4 | 17.07 | 394 | 56.3 | 4.8 | Pipe-Dai. 139.8 mm.หนา4mm. | 13.4
|  | 4.5 | 15 | 19.13 | 438 | 62.7 | 4.79 | Pipe-Dai. 139.8 mm.หนา4.5mm. | 15
|  | 6 | 19.8 | 25.22 | 566 | 80.2 | 4.74 | Pipe-Dai. 139.8 mm.หนา6mm. | 19.8
6 (150) | 165.2 | 4.5 | 17.8 | 22.72 | 734 | 88.9 | 5.68 | Pipe-Dai. 165.2 mm.หนา4.5mm. | 17.8
|  | 5 | 19.8 | 25.16 | 808 | 97.8 | 5.67 | Pipe-Dai. 165.2 mm.หนา5mm. | 19.8
|  | 6 | 23.6 | 30.01 | 952 | 115 | 5.63 | Pipe-Dai. 165.2 mm.หนา6mm. | 23.6
|  | 7.1 | 27.7 | 35.26 | 1100 | 134 | 5.6 | Pipe-Dai. 165.2 mm.หนา7.1mm. | 27.7
8 (200) | 216.3 | 4.5 | 23.5 | 29.94 | 1680 | 155 | 7.49 | Pipe-Dai. 216.3 mm.หนา4.5mm. | 23.5
|  | 5.8 | 30.1 | 38.36 | 2130 | 197 | 7.45 | Pipe-Dai. 216.3 mm.หนา5.8mm. | 30.1
|  | 7 | 36.1 | 46.03 | 2520 | 233 | 7.4 | Pipe-Dai. 216.3 mm.หนา7mm. | 36.1
|  | 8.2 | 42.1 | 53.61 | 2910 | 269 | 7.36 | Pipe-Dai. 216.3 mm.หนา8.2mm. | 42.1

## Plate (hidden)
Thickness | Unit Weight | Width x Length, ft2 Area, ft2
|  | 3x6 | 4x8 | 4x10 | 4x16 | 4x20 | 5x10 | 5x20 | 5x30 | 5x40 | 6x30 | 6x40
mm. | kg./ft2 | 18 | 32 | 40 | 64 | 80 | 50 | 100 | 150 | 200 | 180 | 240 | kg./m2 | kg./m.2 | 1.67225472 | 2.97289728 | 3.7161216 | 5.94579456 | 7.4322432 | 4.645152 | 9.290304 | 13.935456 | 18.580608 | 16.7225472 | 22.2967296
3.2 | 2.334 | 42 | 74.7 | 93.4 | 149 | 187 | 117 | 233 | 350 | 467 | 420 | 560 | 25.23877 | 25.12297 | 42 | 74.7 | 93.4 | 149 | 187 | 117 | 233 | 350 | 467 | 420 | 560
4.5 | 3.282 | 59.1 | 105 | 131 | 200 | 263 | 164 | 328 | 492 | 656 | 591 | 788 | 35.47619 | 35.32715 | 59.1 | 105 | 131 | 200 | 263 | 164 | 328 | 492 | 656 | 591 | 788
5 | 3.646 | 65.6 | 117 | 146 | 233 | 292 | 182 | 365 | 547 | 729 | 656 | 875 | 39.53061 | 39.24522 | 65.6 | 117 | 146 | 233 | 292 | 182 | 365 | 547 | 729 | 656 | 875
6 | 4.376 | 78.8 | 140 | 175 | 280 | 350 | 219 | 438 | 656 | 875 | 788 | 1050 | 47.30158 | 47.10287 | 78.8 | 140 | 175 | 280 | 350 | 219 | 438 | 656 | 875 | 788 | 1050
7 | 5.105 | 91.9 | 183 | 204 | 327 | 408 | 255 | 510 | 766 | 1021 | 919 | 1225 | 61.82992 | 54.94976 | 91.9 | 183 | 204 | 327 | 408 | 255 | 510 | 766 | 1021 | 919 | 1225
8 | 5.384 | 105 | 187 | 233 | 373 | 467 | 292 | 583 | 875 | 1167 | 1050 | 1400 | 63.1814 | 57.95289 | 105 | 187 | 233 | 373 | 467 | 292 | 583 | 875 | 1167 | 1050 | 1400
9 | 6.564 | 118 | 210 | 263 | 420 | 525 | 328 | 656 | 985 | 1313 | 1182 | 1575 | 70.95237 | 70.65431 | 118 | 210 | 263 | 420 | 525 | 328 | 656 | 985 | 1313 | 1182 | 1575
10 | 7.293 | 131 | 233 | 292 | 467 | 583 | 365 | 729 | 1094 | 1459 | 1313 | 1750 | 78.72334 | 78.5012 | 131 | 233 | 292 | 467 | 583 | 365 | 729 | 1094 | 1459 | 1313 | 1750
11 | 8.022 | 144 | 257 | 321 | 513 | 642 | 401 | 802 | 1203 | 1604 | 1444 | 1925 | 86.83219 | 86.34809 | 144 | 257 | 321 | 513 | 642 | 401 | 802 | 1203 | 1604 | 1444 | 1925
12 | 8.752 | 158 | 280 | 350 | 560 | 700 | 438 | 875 | 1313 | 1750 | 1575 | 2100 | 94.60316 | 94.20574 | 158 | 280 | 350 | 560 | 700 | 438 | 875 | 1313 | 1750 | 1575 | 2100
12.7 | 9.262 | 167 | 296 | 370 | 593 | 741 | 463 | 926 | 1389 | 1852 | 1667 | 2223 | 100.0091 | 99.69534 | 167 | 296 | 370 | 593 | 741 | 463 | 926 | 1389 | 1852 | 1667 | 2223
13 | 9.481 | 171 | 303 | 379 | 607 | 758 | 474 | 948 | 1422 | 1896 | 1707 | 2275 | 102.3741 | 102.0526 | 171 | 303 | 379 | 607 | 758 | 474 | 948 | 1422 | 1896 | 1707 | 2275
14 | 10.21 | 184 | 327 | 408 | 653 | 817 | 510 | 1021 | 1532 | 2042 | 1838 | 2450 | 110.483 | 109.8995 | 184 | 327 | 408 | 653 | 817 | 510 | 1021 | 1532 | 2042 | 1838 | 2450
15 | 10.94 | 197 | 350 | 438 | 700 | 875 | 549 | 1094 | 1641 | 2188 | 1969 | 2626 | 118.254 | 117.7572 | 197 | 350 | 438 | 700 | 875 | 549 | 1094 | 1641 | 2188 | 1969 | 2626
16 | 11.67 | 210 | 373 | 467 | 747 | 934 | 684 | 1167 | 1750 | 2334 | 2101 | 2801 | 126.0249 | 125.6148 | 210 | 373 | 467 | 747 | 934 | 684 | 1167 | 1750 | 2334 | 2101 | 2801
17 | 12.4 | 223 | 397 | 496 | 794 | 992 | 620 | 1240 | 1860 | 2480 | 2232 | 2976 | 134.1338 | 133.4725 | 223 | 397 | 496 | 794 | 992 | 620 | 1240 | 1860 | 2480 | 2232 | 2976
18 | 13.13 | 236 | 420 | 525 | 840 | 1050 | 656 | 1313 | 1970 | 2626 | 2363 | 2151 | 141.9047 | 141.3301 | 236 | 420 | 525 | 840 | 1050 | 656 | 1313 | 1970 | 2626 | 2363 | 2151
19 | 13.86 | 249 | 444 | 554 | 887 | 1109 | 693 | 1386 | 2079 | 2772 | 2495 | 3326 | 150.0136 | 149.1878 | 249 | 444 | 554 | 887 | 1109 | 693 | 1386 | 2079 | 2772 | 2495 | 3326
20 | 14.59 | 263 | 467 | 584 | 934 | 1167 | 730 | 1459 | 2188 | 2918 | 262666 | 3502 | 157.7846 | 157.0455 | 263 | 467 | 584 | 934 | 1167 | 730 | 1459 | 2188 | 2918 | 262666 | 3502
21 | 15.32 | 276 | 490 | 613 | 980 | 1226 | 766 | 1532 | 2298 | 3064 | 2758 | 3677 | 165.5555 | 164.9031 | 276 | 490 | 613 | 980 | 1226 | 766 | 1532 | 2298 | 3064 | 2758 | 3677
22 | 16.04 | 289 | 513 | 642 | 1027 | 1283 | 802 | 1604 | 2406 | 3208 | 2887 | 3850 | 173.3265 | 172.6531 | 289 | 513 | 642 | 1027 | 1283 | 802 | 1604 | 2406 | 3208 | 2887 | 3850
23 | 16.77 | 302 | 537 | 671 | 1073 | 1342 | 838 | 1677 | 2516 | 3354 | 3019 | 4025 | 181.4353 | 180.5108 | 302 | 537 | 671 | 1073 | 1342 | 838 | 1677 | 2516 | 3354 | 3019 | 4025
24 | 17.5 | 315 | 560 | 700 | 1120 | 1400 | 875 | 1750 | 2625 | 3500 | 3150 | 4200 | 189.2063 | 188.3684 | 315 | 560 | 700 | 1120 | 1400 | 875 | 1750 | 2625 | 3500 | 3150 | 4200
25 | 18.23 | 328 | 583 | 729 | 1167 | 1458 | 912 | 1823 | 2734 | 3646 | 3281 | 4375 | 196.9773 | 196.2261 | 328 | 583 | 729 | 1167 | 1458 | 912 | 1823 | 2734 | 3646 | 3281 | 4375
25.4 | 18.52 | 333 | 593 | 741 | 1185 | 1482 | 926 | 1852 | 2778 | 3704 | 3334 | 4445 | 200.356 | 199.3476 | 333 | 593 | 741 | 1185 | 1482 | 926 | 1852 | 2778 | 3704 | 3334 | 4445
26 | 18.96 | 341 | 607 | 758 | 1213 | 1517 | 948 | 1896 | 2844 | 3792 | 3413 | 4550 | 205.0861 | 204.0837 | 341 | 607 | 758 | 1213 | 1517 | 948 | 1896 | 2844 | 3792 | 3413 | 4550
27 | 19.69 | 354 | 630 | 788 | 1260 | 1575 | 984 | 1969 | 2954 | 3938 |  | 4726 | 212.8571 | 211.9414 | 354 | 630 | 788 | 1260 | 1575 | 984 | 1969 | 2954 | 3938 |  | 4726
28 | 20.42 | 368 | 653 | 817 | 1307 | 1634 | 1021 | 2042 | 3063 | 4084 | 3544 | 4901 | 220.6281 | 219.7991 | 368 | 653 | 817 | 1307 | 1634 | 1021 | 2042 | 3063 | 4084 | 3544 | 4901
29 | 21.15 | 381 | 677 | 846 | 1354 | 1692 | 1058 | 2115 | 3172 | 4230 | 3676 | 5076 | 228.7369 | 227.6567 | 381 | 677 | 846 | 1354 | 1692 | 1058 | 2115 | 3172 | 4230 | 3676 | 5076
30 | 21.88 | 394 | 700 | 875 | 1400 | 1750 | 1094 | 2188 | 3282 | 4376 | 3807 | 5251 | 236.5079 | 235.5144 | 394 | 700 | 875 | 1400 | 1750 | 1094 | 2188 | 3282 | 4376 | 3807 | 5251
32 | 23.34 | 420 | 747 | 934 | 1494 | 1867 | 1167 | 2334 | 3501 | 4668 | 3938 | 5602 | 252.3877 | 251.2297 | 420 | 747 | 934 | 1494 | 1867 | 1167 | 2334 | 3501 | 4668 | 3938 | 5602
34 | 24.8 | 446 | 794 | 992 | 1587 | 1984 | 1240 | 2480 | 3720 | 4960 | 4201 | 5952 | 268.2675 | 266.945 | 446 | 794 | 992 | 1587 | 1984 | 1240 | 2480 | 3720 | 4960 | 4201 | 5952
36 | 26.25 | 472 | 840 | 1050 | 1680 | 2100 | 1312 | 2625 | 3938 | 5250 | 4464 | 6300 | 283.8095 | 282.5526 | 472 | 840 | 1050 | 1680 | 2100 | 1312 | 2625 | 3938 | 5250 | 4464 | 6300
38 | 27.71 | 499 | 887 | 1108 | 1773 | 2217 | 1386 | 2771 | 4156 | 5542 | 4725 | 6650 | 299.6893 | 298.268 | 499 | 887 | 1108 | 1773 | 2217 | 1386 | 2771 | 4156 | 5542 | 4725 | 6650
40 | 29.17 | 525 | 933 | 1167 | 1867 | 2334 | 1458 | 2917 | 4376 | 5834 | 4988 | 7001 | 315.2312 | 313.9833 | 525 | 933 | 1167 | 1867 | 2334 | 1458 | 2917 | 4376 | 5834 | 4988 | 7001
45 | 32.82 | 591 | 1050 | 1313 | 2100 | 2626 | 1614 | 3282 | 4923 | 6564 | 5251 | 7877 | 354.7619 | 353.2715 | 591 | 1050 | 1313 | 2100 | 2626 | 1614 | 3282 | 4923 | 6564 | 5251 | 7877
50 | 36.46 | 656 | 1167 | 1458 | 2333 | 2917 | 1823 | 3646 | 5469 | 7292 | 5908 | 8750 | 394.2925 | 392.4522 | 656 | 1167 | 1458 | 2333 | 2917 | 1823 | 3646 | 5469 | 7292 | 5908 | 8750
55 | 40.11 | 722 | 1254 | 1604 | 2567 | 3209 | 2006 | 4011 | 6016 | 8022 | 6563 | 9626 | 423.687 | 431.7404 | 722 | 1254 | 1604 | 2567 | 3209 | 2006 | 4011 | 6016 | 8022 | 6563 | 9626
60 | 43.76 | 788 | 1400 | 1750 | 2801 | 3501 | 2188 | 4376 | 6564 | 8752 | 7220 | 10502 | 473.0158 | 471.0287 | 788 | 1400 | 1750 | 2801 | 3501 | 2188 | 4376 | 6564 | 8752 | 7220 | 10502
65 | 47.4 | 853 | 1517 | 1896 | 3034 | 3792 | 2370 | 4740 | 7110 | 9480 | 7877 | 11376 | 512.5464 | 510.2094 | 853 | 1517 | 1896 | 3034 | 3792 | 2370 | 4740 | 7110 | 9480 | 7877 | 11376
70 | 51.05 | 919 | 1634 | 2042 | 3267 | 4084 | 2552 | 5104 | 7658 | 10210 | 9189 | 12252 | 552.077 | 549.4976 | 919 | 1634 | 2042 | 3267 | 4084 | 2552 | 5104 | 7658 | 10210 | 9189 | 12252

## Checker Plate (hidden)
Checkered Plates
JIS G3101 SS400
Standard Size and Weight Table, kg/cut-lenght sheet
Thickness | Weight kg/m2 | Width and Length, mm. (Figures in the lower e.g. 3x6 are nominal sizes in feet.)
|  | 914x1,829 | 914x3,658 | 1,219x2,438 | 1,219x3,048 | 1,219x4,877 | 1,219x6,096 | 1,524x3,048 | 1,524x6,096
mm. |  | (3x6) | (3x12) | (4x8) | (4x10) | (4x16) | (4x20) | (5x10) | (5x20)
2.3 | 19.73 | 33 | 66 | 58.6 | 73.3 | 177 | - | - | -
3.2 | 26.79 | 44.8 | 89.6 | 79.6 | 99.6 | 159 | 199 | - | -
4.5 | 36.99 | 61.8 | 124 | 110 | 137 | 220 | 275 | 172 | 344
6 | 48.77 | 81.5 | 163 | 145 | 181 | 290 | 362 | 227 | 453
8 | 64.47 | 108 | 216 | 192 | 240 | 383 | 479 | 299 | 599
9 | 72.32 | 121 | 242 | 215 | 269 | 430 | 537 | 336 | 672
10 | 80.17 | 134 | 268 | 238 | 298 | 477 | 596 | 372 | 745

## FlatBar (hidden)
Flat Bars
(Metric Size)
Standard Sectional Dimension |  | Sectional Area cm2 | Unit Weight kg/m. |  | Unit Weight kg/m.
Thickness mm. | Width mm.
4.5 | 25 | 1.125 | 0.88 | กว้าง 25 mm.หนา4.5mm. | 0.88
| 32 | 1.44 | 1.13 | กว้าง 32 mm.หนา4.5mm. | 1.13
| 38 | 1.71 | 1.34 | กว้าง 38 mm.หนา4.5mm. | 1.34
| 44 | 1.98 | 1.55 | กว้าง 44 mm.หนา4.5mm. | 1.55
| 50 | 2.25 | 1.77 | กว้าง 50 mm.หนา4.5mm. | 1.77
6 | 25 | 1.5 | 1.18 | กว้าง 25 mm.หนา6mm. | 1.18
| 32 | 1.92 | 1.51 | กว้าง 32 mm.หนา6mm. | 1.51
| 38 | 2.28 | 1.79 | กว้าง 38 mm.หนา6mm. | 1.79
| 44 | 2.64 | 2.07 | กว้าง 44 mm.หนา6mm. | 2.07
| 50 | 3 | 2.36 | กว้าง 50 mm.หนา6mm. | 2.36
| 65 | 3.9 | 3.06 | กว้าง 65 mm.หนา6mm. | 3.06
| 75 | 4.5 | 3.53 | กว้าง 75 mm.หนา6mm. | 3.53
| 90 | 5.4 | 4.24 | กว้าง 90 mm.หนา6mm. | 4.24
| 100 | 6 | 4.71 | กว้าง 100 mm.หนา6mm. | 4.71
| 125 | 7.5 | 5.89 | กว้าง 125 mm.หนา6mm. | 5.89
8 | 25 | 2 | 1.57 | กว้าง 25 mm.หนา8mm. | 1.57
| 32 | 2.56 | 2.01 | กว้าง 32 mm.หนา8mm. | 2.01
| 38 | 3.04 | 2.39 | กว้าง 38 mm.หนา8mm. | 2.39
| 44 | 3.52 | 2.76 | กว้าง 44 mm.หนา8mm. | 2.76
| 50 | 1 | 3.14 | กว้าง 50 mm.หนา8mm. | 3.14
| 65 | 5.2 | 4.08 | กว้าง 65 mm.หนา8mm. | 4.08
| 75 | 6 | 4.71 | กว้าง 75 mm.หนา8mm. | 4.71
| 90 | 7.2 | 5.65 | กว้าง 90 mm.หนา8mm. | 5.65
| 100 | 8 | 6.28 | กว้าง 100 mm.หนา8mm. | 6.28
| 125 | 10 | 7.85 | กว้าง 125 mm.หนา8mm. | 7.85
9 | 25 | 2.25 | 1.77 | กว้าง 25 mm.หนา9mm. | 1.77
| 32 | 2.28 | 2.26 | กว้าง 32 mm.หนา9mm. | 2.26
| 38 | 3.42 | 2.68 | กว้าง 38 mm.หนา9mm. | 2.68
| 44 | 3.96 | 3.11 | กว้าง 44 mm.หนา9mm. | 3.11
| 50 | 4.5 | 3.53 | กว้าง 50 mm.หนา9mm. | 3.53
| 65 | 5.85 | 4.59 | กว้าง 65 mm.หนา9mm. | 4.59
| 75 | 6.75 | 5.3 | กว้าง 75 mm.หนา9mm. | 5.3
| 90 | 8.1 | 6.36 | กว้าง 90 mm.หนา9mm. | 6.36
| 100 | 9 | 7.06 | กว้าง 100 mm.หนา9mm. | 7.06
| 125 | 11.25 | 8.83 | กว้าง 125 mm.หนา9mm. | 8.83
| 150 | 13.5 | 10.6 | กว้าง 150 mm.หนา9mm. | 10.6
| 180 | 16.2 | 12.7 | กว้าง 180 mm.หนา9mm. | 12.7
| 200 | 18 | 14.1 | กว้าง 200 mm.หนา9mm. | 14.1
| 230 | 20.7 | 16.2 | กว้าง 230 mm.หนา9mm. | 16.2
| 250 | 22.5 | 17.7 | กว้าง 250 mm.หนา9mm. | 17.7
12 | 25 | 3 | 2.36 | กว้าง 25 mm.หนา12mm. | 2.36
| 32 | 3.81 | 3.01 | กว้าง 32 mm.หนา12mm. | 3.01
| 38 | 4.56 | 3.58 | กว้าง 38 mm.หนา12mm. | 3.58
| 44 | 5.28 | 4.14 | กว้าง 44 mm.หนา12mm. | 4.14
| 50 | 6 | 4.71 | กว้าง 50 mm.หนา12mm. | 4.71
| 65 | 7.8 | 6.12 | กว้าง 65 mm.หนา12mm. | 6.12
| 75 | 9 | 7.06 | กว้าง 75 mm.หนา12mm. | 7.06
| 90 | 10.8 | 8.48 | กว้าง 90 mm.หนา12mm. | 8.48
| 100 | 12 | 9.42 | กว้าง 100 mm.หนา12mm. | 9.42
| 125 | 15 | 11.8 | กว้าง 125 mm.หนา12mm. | 11.8
| 150 | 18 | 14.1 | กว้าง 150 mm.หนา12mm. | 14.1
| 180 | 21.6 | 17 | กว้าง 180 mm.หนา12mm. | 17
| 200 | 24 | 18.8 | กว้าง 200 mm.หนา12mm. | 18.8
| 230 | 27.6 | 21.7 | กว้าง 230 mm.หนา12mm. | 21.7
| 250 | 30 | 23.6 | กว้าง 250 mm.หนา12mm. | 23.6
| 280 | 33.6 | 26.4 | กว้าง 280 mm.หนา12mm. | 26.4
| 300 | 36 | 28.3 | กว้าง 300 mm.หนา12mm. | 28.3
16 | 32 | 5.12 | 4.02 | กว้าง 32 mm.หนา16mm. | 4.02
| 38 | 6.08 | 4.77 | กว้าง 38 mm.หนา16mm. | 4.77
| 44 | 7.04 | 5.53 | กว้าง 44 mm.หนา16mm. | 5.53
| 50 | 8 | 6.28 | กว้าง 50 mm.หนา16mm. | 6.28
| 65 | 10.4 | 8.16 | กว้าง 65 mm.หนา16mm. | 8.16
| 75 | 12 | 9.42 | กว้าง 75 mm.หนา16mm. | 9.42
| 90 | 14.4 | 11.3 | กว้าง 90 mm.หนา16mm. | 11.3
| 100 | 16 | 12.6 | กว้าง 100 mm.หนา16mm. | 12.6
| 125 | 20 | 15.7 | กว้าง 125 mm.หนา16mm. | 15.7
| 150 | 24 | 18.8 | กว้าง 150 mm.หนา16mm. | 18.8
| 180 | 28.8 | 22.6 | กว้าง 180 mm.หนา16mm. | 22.6
| 200 | 32 | 25.1 | กว้าง 200 mm.หนา16mm. | 25.1
| 230 | 36.8 | 28.9 | กว้าง 230 mm.หนา16mm. | 28.9
| 250 | 40 | 31.4 | กว้าง 250 mm.หนา16mm. | 31.4
| 280 | 44.8 | 35.2 | กว้าง 280 mm.หนา16mm. | 35.2
| 300 | 48 | 37.7 | กว้าง 300 mm.หนา16mm. | 37.7
19 | 38 | 7.22 | 5.67 | กว้าง 38 mm.หนา19mm. | 5.67
| 44 | 8.36 | 6.56 | กว้าง 44 mm.หนา19mm. | 6.56
| 50 | 9.5 | 7.46 | กว้าง 50 mm.หนา19mm. | 7.46
| 65 | 12.35 | 9.69 | กว้าง 65 mm.หนา19mm. | 9.69
| 75 | 14.25 | 11.2 | กว้าง 75 mm.หนา19mm. | 11.2
| 90 | 17.1 | 13.4 | กว้าง 90 mm.หนา19mm. | 13.4
| 100 | 19 | 14.9 | กว้าง 100 mm.หนา19mm. | 14.9
| 125 | 23.75 | 18.6 | กว้าง 125 mm.หนา19mm. | 18.6
| 150 | 28.5 | 22.4 | กว้าง 150 mm.หนา19mm. | 22.4
| 180 | 34.2 | 26.8 | กว้าง 180 mm.หนา19mm. | 26.8
| 200 | 38 | 29.8 | กว้าง 200 mm.หนา19mm. | 29.8
| 230 | 43.7 | 34.3 | กว้าง 230 mm.หนา19mm. | 34.3
| 250 | 47.5 | 37.3 | กว้าง 250 mm.หนา19mm. | 37.3
| 280 | 53.2 | 41.8 | กว้าง 280 mm.หนา19mm. | 41.8
| 300 | 57 | 44.7 | กว้าง 300 mm.หนา19mm. | 44.7
22 | 50 | 11 | 8.64 | กว้าง 50 mm.หนา22mm. | 8.64
| 65 | 14.3 | 11.2 | กว้าง 65 mm.หนา22mm. | 11.2
| 75 | 16.5 | 13 | กว้าง 75 mm.หนา22mm. | 13
| 90 | 19.8 | 15.5 | กว้าง 90 mm.หนา22mm. | 15.5
| 100 | 22 | 17.3 | กว้าง 100 mm.หนา22mm. | 17.3
| 125 | 27.5 | 21.6 | กว้าง 125 mm.หนา22mm. | 21.6
| 150 | 33 | 25.9 | กว้าง 150 mm.หนา22mm. | 25.9
| 180 | 39.6 | 31.1 | กว้าง 180 mm.หนา22mm. | 31.1
| 200 | 44 | 34.5 | กว้าง 200 mm.หนา22mm. | 34.5
| 230 | 50.6 | 39.7 | กว้าง 230 mm.หนา22mm. | 39.7
| 250 | 55 | 43.2 | กว้าง 250 mm.หนา22mm. | 43.2
| 280 | 61.6 | 48.4 | กว้าง 280 mm.หนา22mm. | 48.4
| 300 | 66 | 51.8 | กว้าง 300 mm.หนา22mm. | 51.8
25 | 50 | 12.5 | 9.81 | กว้าง 50 mm.หนา25mm. | 9.81
| 65 | 16.25 | 12.8 | กว้าง 65 mm.หนา25mm. | 12.8
| 75 | 18.75 | 14.7 | กว้าง 75 mm.หนา25mm. | 14.7
| 90 | 22.5 | 17.7 | กว้าง 90 mm.หนา25mm. | 17.7
| 100 | 25 | 19.6 | กว้าง 100 mm.หนา25mm. | 19.6
| 125 | 31.25 | 24.5 | กว้าง 125 mm.หนา25mm. | 24.5
| 150 | 37.5 | 29.4 | กว้าง 150 mm.หนา25mm. | 29.4
| 1180 | 45 | 35.3 | กว้าง 1180 mm.หนา25mm. | 35.3
| 200 | 50 | 39.2 | กว้าง 200 mm.หนา25mm. | 39.2
| 230 | 57.5 | 45.1 | กว้าง 230 mm.หนา25mm. | 45.1
| 250 | 62.5 | 49.1 | กว้าง 250 mm.หนา25mm. | 49.1
| 280 | 70 | 55 | กว้าง 280 mm.หนา25mm. | 55
| 300 | 75 | 58.9 | กว้าง 300 mm.หนา25mm. | 58.9
28 | 100 | 28 | 22 | กว้าง 100 mm.หนา28mm. | 22
| 125 | 35 | 27.5 | กว้าง 125 mm.หนา28mm. | 27.5
| 150 | 42 | 33 | กว้าง 150 mm.หนา28mm. | 33
| 180 | 50.4 | 39.6 | กว้าง 180 mm.หนา28mm. | 39.6
| 200 | 56 | 44 | กว้าง 200 mm.หนา28mm. | 44
| 230 | 64.4 | 550.6 | กว้าง 230 mm.หนา28mm. | 550.6
| 250 | 70 | 55 | กว้าง 250 mm.หนา28mm. | 55
| 280 | 78.4 | 61.5 | กว้าง 280 mm.หนา28mm. | 61.5
| 300 | 84 | 65.9 | กว้าง 300 mm.หนา28mm. | 65.9
32 | 100 | 32 | 25.1 | กว้าง 100 mm.หนา32mm. | 25.1
| 125 | 40 | 31.4 | กว้าง 125 mm.หนา32mm. | 31.4
| 150 | 48 | 37.7 | กว้าง 150 mm.หนา32mm. | 37.7
| 180 | 57.6 | 45.2 | กว้าง 180 mm.หนา32mm. | 45.2
| 200 | 64 | 50.2 | กว้าง 200 mm.หนา32mm. | 50.2
| 130 | 73.6 | 57.8 | กว้าง 130 mm.หนา32mm. | 57.8
| 250 | 80 | 62.8 | กว้าง 250 mm.หนา32mm. | 62.8
| 280 | 89.6 | 70.3 | กว้าง 280 mm.หนา32mm. | 70.3
| 300 | 96 | 75.4 | กว้าง 300 mm.หนา32mm. | 75.4
36 | 100 | 36 | 28.3 | กว้าง 100 mm.หนา36mm. | 28.3
| 125 | 45 | 35.3 | กว้าง 125 mm.หนา36mm. | 35.3
| 150 | 54 | 42.4 | กว้าง 150 mm.หนา36mm. | 42.4
| 180 | 64.8 | 50.9 | กว้าง 180 mm.หนา36mm. | 50.9
| 200 | 72 | 56.5 | กว้าง 200 mm.หนา36mm. | 56.5
| 130 | 82.8 | 65 | กว้าง 130 mm.หนา36mm. | 65
| 250 | 90 | 70.6 | กว้าง 250 mm.หนา36mm. | 70.6
| 280 | 100.8 | 79.1 | กว้าง 280 mm.หนา36mm. | 79.1
| 300 | 108 | 84.8 | กว้าง 300 mm.หนา36mm. | 84.8

## DB (hidden)
Deformed Bars
SD30, SD40
Size and Weight
Name | Diameter (mm.) | Weight (kg/m.) | Cross Section Area (sq.cm.) | Circumference (cm.)
DB 10 | 10 | 0.616 | 0.785 | 3.14
DB 12 | 12 | 0.888 | 1.131 | 3.77
DB 16 | 16 | 1.578 | 2.01 | 5.03
DB 20 | 20 | 2.466 | 3.146 | 6.29
DB 22 | 22 | 2.984 | 3.801 | 6.91
DB 25 | 25 | 3.853 | 4.908 | 7.86
DB 28 | 28 | 4.834 | 6.157 | 8.8
DB 32 | 32 | 6.313 | 8.042 | 10.06
DB 36 | 36 | 7.99 | 10.178 | 11.31
DB 40 | 40 | 9.865 | 12.566 | 12.6

## RB (hidden)
Round Bars SR24
Size and Weight
Name | Diameter (mm.) | Weight (kg/m.) | Cross Section Area (sq.cm.) | Circumference (cm.)
RB 6 | 6 | 0.222 | 0.283 | 1.88
RB 9 | 9 | 0.499 | 0.636 | 2.82
RB 12 | 12 | 0.888 | 1.131 | 3.77
RB 15 | 15 | 1.387 | 1.767 | 4.71
RB 19 | 19 | 2.226 | 2.835 | 5.96
RB 25 | 25 | 3.853 | 4.909 | 7.85
RB 28 | 28 | 4.834 | 6.158 | 8.79
RB 34 | 34 | 7.127 | 9.079 | 10.68