## Sheet1
Description | Symbol | Value | Units | Input
Fillet Weld Size | w | 0.1875 | in | Output
Ultimate strength of electrode | Fexx | 70 | ksi
Yield strength of members | Fy | 36 | ksi
Ultimate strength of members | Fu | 58 | ksi
Thickness of gusset plate | t - gp | 0.375 | in
Thickness of tension member | t - tm | 0.375 | in
Number of longitudinal welds |  | 2
Angle between direction of load and axis of weld |  | 0 | degrees
Dead Load | DL | 5 | kips
Live Load | LL | 18 | kips
Nominal strength of fillet weld | Fw | 42 | ksi
Nominal load capacity per weld inch | Rn | 5.567625 | kips/in
LRFD
Required Strength | Pu | 34.8 | kips
Design strength of weld |  | 4.17571875 | kips/in
Design shear yield strength of base metal |  | 8.1 | kips/in
Design shear rupture strength of base metal |  | 9.7875 | kips/in
Length of connection required | L - required | 8.333894614 | in
Minimum Length Check |  | PASS
ASD
Required Strength | Pa | 23 | kips
Allowable strength of weld |  | 2.7838125 | kips/in
Allowable shear yield strength of base metal |  | 5.4 | kips/in
Allowable shear rupture strength of base metal |  | 6.525 | kips/in
Length of connection required | L - required | 8.262050695 | in
Minimum Length Check |  | PASS